## Sheet1
20004.453 | 0.40489 | -0.03493
15829.126 | 0.41166 | -0.01478
12516.703 | 0.41614 | -0.00079
9909.4424 | 0.42476 | 0.0132
7835.48 | 0.43096 | 0.02467
6217.2461 | 0.4388 | 0.03462
4905.291 | 0.44622 | 0.04455
3881.2737 | 0.4559 | 0.05108
3070.9827 | 0.46623 | 0.05958
2430.7778 | 0.47314 | 0.06638
1923.1537 | 0.48379 | 0.07391
1522.4358 | 0.49712 | 0.08034
1203.8446 | 0.51065 | 0.08775
952.86591 | 0.52692 | 0.09593
754.27557 | 0.54206 | 0.10184
596.71857 | 0.55769 | 0.10784
471.96338 | 0.57483 | 0.11549
373.20856 | 0.59213 | 0.12334
295.47278 | 0.61283 | 0.12615
233.87738 | 0.63186 | 0.13547
185.05922 | 0.65304 | 0.14029
146.35823 | 0.67334 | 0.14855
115.77804 | 0.69758 | 0.15344
91.6721 | 0.72141 | 0.16001
72.51701 | 0.7453 | 0.16858
57.36816 | 0.76852 | 0.16974
45.3629 | 0.79556 | 0.17624
35.93134 | 0.83599 | 0.18105
28.40909 | 0.86238 | 0.18716
22.48202 | 0.90038 | 0.1863
17.79613 | 0.94114 | 0.17154
14.06813 | 0.95156 | 0.14807
11.1448 | 1.00185 | 0.15366
8.81772 | 0.98812 | 0.13181
6.97545 | 1.02469 | 0.09113
5.5173 | 1.07624 | 0.09891
4.36941 | 1.06784 | 0.12811
3.45686 | 1.02815 | 0.11506
2.73547 | 1.01199 | 0.05671
2.16054 | 1.04863 | -0.00868
1.70952 | 1.12871 | -0.02983
1.35352 | 1.20762 | 0.01563
1.07079 | 1.23305 | 0.11489
0.84734 | 1.17389 | 0.21425
0.67072 | 1.067 | 0.25846
0.53067 | 0.92108 | 0.20294
0.41976 | 0.84112 | 0.0371
0.33183 | 0.89878 | -0.17795
0.26261 | 1.1128 | -0.32779
0.20791 | 1.42585 | -0.31239
0.16452 | 1.70202 | -0.08667
0.13007 | 1.81063 | 0.30271
0.10309 | 1.65733 | 0.71184
0.08153 | 1.26606 | 0.96298
0.06443 | 0.83695 | 0.95341
0.05102 | 0.42906 | 0.57313
0.04042 | 0.34592 | -0.06389
0.03192 | 0.73402 | -0.76839
0.02528 | 1.65586 | -1.16247
0.01999 | 2.81356 | -0.86956