## Sheet1
20004.453 | 0.40302 | -0.03631
15829.126 | 0.40996 | -0.01688
12516.703 | 0.41638 | 0.00131
9909.4424 | 0.42276 | 0.01413
7835.48 | 0.43064 | 0.0246
6217.2461 | 0.43973 | 0.03399
4905.291 | 0.44742 | 0.04473
3881.2737 | 0.456 | 0.05139
3070.9827 | 0.46647 | 0.06123
2430.7778 | 0.47454 | 0.06757
1923.1537 | 0.48377 | 0.07523
1522.4358 | 0.49648 | 0.0808
1203.8446 | 0.50922 | 0.08879
952.86591 | 0.52636 | 0.09416
754.27557 | 0.54061 | 0.10087
596.71857 | 0.55726 | 0.10887
471.96338 | 0.57402 | 0.115
373.20856 | 0.59238 | 0.12235
295.47278 | 0.61015 | 0.12674
233.87738 | 0.63117 | 0.13342
185.05922 | 0.65233 | 0.13934
146.35823 | 0.67442 | 0.14785
115.77804 | 0.69608 | 0.15232
91.6721 | 0.72205 | 0.15919
72.51701 | 0.74629 | 0.16641
57.36816 | 0.76671 | 0.17127
45.3629 | 0.79496 | 0.17658
35.93134 | 0.83507 | 0.17893
28.40909 | 0.86329 | 0.18746
22.48202 | 0.9004 | 0.1839
17.79613 | 0.94054 | 0.16915
14.06813 | 0.9487 | 0.15006
11.1448 | 1.0025 | 0.14981
8.81772 | 0.98858 | 0.13446
6.97545 | 1.01873 | 0.08929
5.5173 | 1.07309 | 0.09048
4.36941 | 1.07369 | 0.12357
3.45686 | 1.03395 | 0.12114
2.73547 | 1.00785 | 0.06803
2.16054 | 1.0343 | 0.0002
1.70952 | 1.10941 | -0.03576
1.35352 | 1.19605 | -0.00485
1.07079 | 1.24085 | 0.08816
0.84734 | 1.20173 | 0.19814
0.67072 | 1.10154 | 0.26313
0.53067 | 0.94713 | 0.23625
0.41976 | 0.83826 | 0.08921
0.33183 | 0.85588 | -0.12817
0.26261 | 1.03666 | -0.31188
0.20791 | 1.34546 | -0.35091
0.16452 | 1.65632 | -0.17303
0.13007 | 1.83124 | 0.19315
0.10309 | 1.74788 | 0.62694
0.08153 | 1.4032 | 0.94787
0.06443 | 0.9837 | 1.03228
0.05102 | 0.4949 | 0.74983
0.04042 | 0.28743 | 0.14725
0.03192 | 0.52478 | -0.60525
0.02528 | 1.33346 | -1.14771
0.01999 | 2.50527 | -1.07974