## Sheet1
20004.453 | 0.35562 | -0.04217
15829.126 | 0.36166 | -0.02087
12516.703 | 0.36763 | -0.00407
9909.4424 | 0.3759 | 0.01135
7835.48 | 0.3828 | 0.0234
6217.2461 | 0.39142 | 0.03227
4905.291 | 0.40046 | 0.04169
3881.2737 | 0.40793 | 0.05044
3070.9827 | 0.41949 | 0.05873
2430.7778 | 0.42843 | 0.06503
1923.1537 | 0.44017 | 0.07257
1522.4358 | 0.45261 | 0.0805
1203.8446 | 0.46509 | 0.08657
952.86591 | 0.47911 | 0.09349
754.27557 | 0.493 | 0.10237
596.71857 | 0.50807 | 0.1075
471.96338 | 0.52653 | 0.11507
373.20856 | 0.54312 | 0.12254
295.47278 | 0.5624 | 0.13008
233.87738 | 0.58084 | 0.13576
185.05922 | 0.60205 | 0.14434
146.35823 | 0.62365 | 0.15065
115.77804 | 0.64756 | 0.15802
91.6721 | 0.67063 | 0.16364
72.51701 | 0.69481 | 0.1716
57.36816 | 0.72237 | 0.17917
45.3629 | 0.74762 | 0.18717
35.93134 | 0.77373 | 0.19742
28.40909 | 0.80416 | 0.20831
22.48202 | 0.83715 | 0.21986
17.79613 | 0.8752 | 0.23249
14.06813 | 0.9167 | 0.24112
11.1448 | 0.96186 | 0.24547
8.81772 | 1.01041 | 0.24587
6.97545 | 1.05997 | 0.23522
5.5173 | 1.09893 | 0.22425
4.36941 | 1.14119 | 0.2037
3.45686 | 1.17131 | 0.18475
2.73547 | 1.1977 | 0.1624
2.16054 | 1.21927 | 0.14102
1.70952 | 1.23559 | 0.12362
1.35352 | 1.24718 | 0.10855
1.07079 | 1.25602 | 0.09617
0.84734 | 1.26452 | 0.0856
0.67072 | 1.27086 | 0.07939
0.53067 | 1.27697 | 0.07558
0.41976 | 1.28156 | 0.07407
0.33183 | 1.28706 | 0.07477
0.26261 | 1.29366 | 0.07821
0.20791 | 1.30055 | 0.08555
0.16452 | 1.30677 | 0.09627
0.13007 | 1.31302 | 0.10757
0.10309 | 1.3226 | 0.12107
0.08153 | 1.33679 | 0.13957
0.06443 | 1.35313 | 0.16499
0.05102 | 1.36848 | 0.19543
0.04042 | 1.38844 | 0.22384
0.03192 | 1.42241 | 0.25816
0.02528 | 1.4647 | 0.30485
0.01999 | 1.50729 | 0.3616