## Sheet1
20004.453 | 0.35193 | -0.04176
15829.126 | 0.3577 | -0.02026
12516.703 | 0.36463 | -0.00409
9909.4424 | 0.3716 | 0.01018
7835.48 | 0.37882 | 0.02263
6217.2461 | 0.38729 | 0.03312
4905.291 | 0.39672 | 0.04293
3881.2737 | 0.40474 | 0.05133
3070.9827 | 0.41502 | 0.05904
2430.7778 | 0.42518 | 0.06535
1923.1537 | 0.43726 | 0.07342
1522.4358 | 0.44949 | 0.08081
1203.8446 | 0.46176 | 0.0878
952.86591 | 0.47695 | 0.09412
754.27557 | 0.4911 | 0.10209
596.71857 | 0.50633 | 0.10868
471.96338 | 0.52333 | 0.11611
373.20856 | 0.54142 | 0.12186
295.47278 | 0.56069 | 0.12954
233.87738 | 0.57954 | 0.1371
185.05922 | 0.60257 | 0.14449
146.35823 | 0.62258 | 0.15135
115.77804 | 0.64699 | 0.15819
91.6721 | 0.6725 | 0.16645
72.51701 | 0.69616 | 0.17438
57.36816 | 0.72187 | 0.18231
45.3629 | 0.74826 | 0.18993
35.93134 | 0.77763 | 0.19858
28.40909 | 0.80621 | 0.21102
22.48202 | 0.83861 | 0.22114
17.79613 | 0.8771 | 0.23497
14.06813 | 0.91734 | 0.24354
11.1448 | 0.96361 | 0.24828
8.81772 | 1.01317 | 0.24707
6.97545 | 1.06262 | 0.23672
5.5173 | 1.10127 | 0.22445
4.36941 | 1.14446 | 0.20465
3.45686 | 1.17522 | 0.18603
2.73547 | 1.20172 | 0.16259
2.16054 | 1.22367 | 0.14179
1.70952 | 1.24042 | 0.12447
1.35352 | 1.2522 | 0.10953
1.07079 | 1.26183 | 0.09692
0.84734 | 1.26943 | 0.0865
0.67072 | 1.27602 | 0.07965
0.53067 | 1.28163 | 0.07586
0.41976 | 1.287 | 0.07436
0.33183 | 1.29282 | 0.07446
0.26261 | 1.29944 | 0.07822
0.20791 | 1.30597 | 0.08575
0.16452 | 1.31178 | 0.09619
0.13007 | 1.31824 | 0.10797
0.10309 | 1.32717 | 0.12146
0.08153 | 1.34124 | 0.13959
0.06443 | 1.35796 | 0.16486
0.05102 | 1.37313 | 0.19442
0.04042 | 1.39423 | 0.22368
0.03192 | 1.42832 | 0.25794
0.02528 | 1.47136 | 0.30481
0.01999 | 1.51326 | 0.36176