## Sheet1
20004.453 | 0.42407 | -0.02821
15829.126 | 0.42989 | -0.00929
12516.703 | 0.43632 | 0.00488
9909.4424 | 0.44453 | 0.01719
7835.48 | 0.45091 | 0.02893
6217.2461 | 0.45866 | 0.03824
4905.291 | 0.46769 | 0.04676
3881.2737 | 0.4773 | 0.05434
3070.9827 | 0.48737 | 0.06186
2430.7778 | 0.49776 | 0.06822
1923.1537 | 0.50881 | 0.07525
1522.4358 | 0.52112 | 0.08216
1203.8446 | 0.53368 | 0.08846
952.86591 | 0.54764 | 0.09582
754.27557 | 0.56292 | 0.10261
596.71857 | 0.57772 | 0.10782
471.96338 | 0.5941 | 0.11587
373.20856 | 0.61351 | 0.12397
295.47278 | 0.63175 | 0.12943
233.87738 | 0.65018 | 0.13813
185.05922 | 0.67287 | 0.14357
146.35823 | 0.69507 | 0.15106
115.77804 | 0.71795 | 0.15899
91.6721 | 0.74142 | 0.16396
72.51701 | 0.76699 | 0.17264
57.36816 | 0.79223 | 0.17985
45.3629 | 0.81849 | 0.18797
35.93134 | 0.84636 | 0.1977
28.40909 | 0.87441 | 0.20771
22.48202 | 0.90899 | 0.21904
17.79613 | 0.94589 | 0.23094
14.06813 | 0.98855 | 0.24056
11.1448 | 1.03432 | 0.24539
8.81772 | 1.08039 | 0.24299
6.97545 | 1.12807 | 0.23575
5.5173 | 1.17004 | 0.21862
4.36941 | 1.2057 | 0.20188
3.45686 | 1.2398 | 0.17898
2.73547 | 1.26651 | 0.15944
2.16054 | 1.28512 | 0.13971
1.70952 | 1.30093 | 0.1212
1.35352 | 1.31252 | 0.10618
1.07079 | 1.32254 | 0.09473
0.84734 | 1.32979 | 0.08534
0.67072 | 1.33587 | 0.0793
0.53067 | 1.34253 | 0.07408
0.41976 | 1.34861 | 0.07292
0.33183 | 1.35383 | 0.07534
0.26261 | 1.35885 | 0.07915
0.20791 | 1.36409 | 0.08453
0.16452 | 1.37133 | 0.0928
0.13007 | 1.38084 | 0.10476
0.10309 | 1.39011 | 0.12212
0.08153 | 1.39949 | 0.14063
0.06443 | 1.41357 | 0.16422
0.05102 | 1.43625 | 0.18917
0.04042 | 1.46263 | 0.226
0.03192 | 1.48874 | 0.27053
0.02528 | 1.51616 | 0.31058
0.01999 | 1.55686 | 0.34733