## Sheet1
20004.453 | 0.28955 | -0.02227
15829.126 | 0.29654 | -0.00574
12516.703 | 0.30392 | 0.00638
9909.4424 | 0.31182 | 0.01782
7835.48 | 0.3182 | 0.02625
6217.2461 | 0.32611 | 0.03386
4905.291 | 0.33543 | 0.03899
3881.2737 | 0.34301 | 0.04414
3070.9827 | 0.35068 | 0.0508
2430.7778 | 0.35914 | 0.05435
1923.1537 | 0.36765 | 0.05965
1522.4358 | 0.37838 | 0.06204
1203.8446 | 0.38923 | 0.06928
952.86591 | 0.39923 | 0.0717
754.27557 | 0.40917 | 0.07752
596.71857 | 0.42122 | 0.07991
471.96338 | 0.43458 | 0.08463
373.20856 | 0.44634 | 0.08993
295.47278 | 0.4604 | 0.09227
233.87738 | 0.47429 | 0.09581
185.05922 | 0.48776 | 0.09992
146.35823 | 0.50283 | 0.10583
115.77804 | 0.51608 | 0.11194
91.6721 | 0.53317 | 0.11711
72.51701 | 0.54834 | 0.12282
57.36816 | 0.56681 | 0.13081
45.3629 | 0.58404 | 0.14024
35.93134 | 0.60435 | 0.15089
28.40909 | 0.62841 | 0.16301
22.48202 | 0.65569 | 0.17412
17.79613 | 0.68906 | 0.18245
14.06813 | 0.72468 | 0.18876
11.1448 | 0.76257 | 0.18996
8.81772 | 0.79961 | 0.18473
6.97545 | 0.83445 | 0.17169
5.5173 | 0.86405 | 0.1607
4.36941 | 0.89015 | 0.1418
3.45686 | 0.91145 | 0.12623
2.73547 | 0.92497 | 0.1108
2.16054 | 0.93753 | 0.09635
1.70952 | 0.9482 | 0.08444
1.35352 | 0.95516 | 0.07637
1.07079 | 0.96097 | 0.07093
0.84734 | 0.9655 | 0.06678
0.67072 | 0.96997 | 0.0641
0.53067 | 0.97418 | 0.06371
0.41976 | 0.97943 | 0.06683
0.33183 | 0.98385 | 0.07107
0.26261 | 0.99012 | 0.07728
0.20791 | 0.99898 | 0.08721
0.16452 | 1.00748 | 0.10187
0.13007 | 1.01479 | 0.12052
0.10309 | 1.02225 | 0.1391
0.08153 | 1.03475 | 0.15845
0.06443 | 1.05231 | 0.18291
0.05102 | 1.07453 | 0.21265
0.04042 | 1.09716 | 0.2456
0.03192 | 1.12708 | 0.27943
0.02528 | 1.17021 | 0.31876
0.01999 | 1.2208 | 0.37315