## Sheet1
20004.453 | 0.28878 | -0.02172
15829.126 | 0.29674 | -0.00559
12516.703 | 0.30292 | 0.0079
9909.4424 | 0.31069 | 0.01853
7835.48 | 0.31948 | 0.0254
6217.2461 | 0.32644 | 0.03267
4905.291 | 0.33332 | 0.03815
3881.2737 | 0.34247 | 0.04536
3070.9827 | 0.35158 | 0.04971
2430.7778 | 0.35941 | 0.05405
1923.1537 | 0.36869 | 0.06035
1522.4358 | 0.37842 | 0.06346
1203.8446 | 0.38882 | 0.06813
952.86591 | 0.39829 | 0.07135
754.27557 | 0.41082 | 0.07608
596.71857 | 0.42134 | 0.0795
471.96338 | 0.43401 | 0.08424
373.20856 | 0.44708 | 0.08692
295.47278 | 0.46036 | 0.09246
233.87738 | 0.47296 | 0.09408
185.05922 | 0.48636 | 0.10155
146.35823 | 0.50093 | 0.10402
115.77804 | 0.51584 | 0.10979
91.6721 | 0.53074 | 0.11654
72.51701 | 0.54817 | 0.12357
57.36816 | 0.56537 | 0.13025
45.3629 | 0.58464 | 0.14077
35.93134 | 0.60417 | 0.1489
28.40909 | 0.62752 | 0.16133
22.48202 | 0.65631 | 0.17334
17.79613 | 0.68811 | 0.18136
14.06813 | 0.72401 | 0.18826
11.1448 | 0.76055 | 0.18837
8.81772 | 0.79872 | 0.18222
6.97545 | 0.83216 | 0.17085
5.5173 | 0.8639 | 0.15556
4.36941 | 0.88675 | 0.13911
3.45686 | 0.9066 | 0.1226
2.73547 | 0.92152 | 0.10887
2.16054 | 0.93301 | 0.09484
1.70952 | 0.9409 | 0.08413
1.35352 | 0.94902 | 0.07509
1.07079 | 0.95505 | 0.06877
0.84734 | 0.9594 | 0.06478
0.67072 | 0.96519 | 0.06294
0.53067 | 0.97013 | 0.06361
0.41976 | 0.97522 | 0.06707
0.33183 | 0.97855 | 0.07298
0.26261 | 0.98332 | 0.07928
0.20791 | 0.98984 | 0.08778
0.16452 | 0.99816 | 0.1002
0.13007 | 1.00656 | 0.11566
0.10309 | 1.0167 | 0.13341
0.08153 | 1.0321 | 0.15401
0.06443 | 1.05709 | 0.17988
0.05102 | 1.0789 | 0.21645
0.04042 | 1.09952 | 0.25817
0.03192 | 1.12054 | 0.29701
0.02528 | 1.151 | 0.33053
0.01999 | 1.19472 | 0.36926