## Sheet1
20004.453 | 0.28841 | -0.02072
15829.126 | 0.29524 | -0.00523
12516.703 | 0.30296 | 0.00881
9909.4424 | 0.31109 | 0.01856
7835.48 | 0.318 | 0.02755
6217.2461 | 0.32506 | 0.03395
4905.291 | 0.33266 | 0.04033
3881.2737 | 0.34086 | 0.04676
3070.9827 | 0.34935 | 0.05064
2430.7778 | 0.35797 | 0.0555
1923.1537 | 0.36788 | 0.05966
1522.4358 | 0.37832 | 0.06405
1203.8446 | 0.38815 | 0.06857
952.86591 | 0.4009 | 0.07375
754.27557 | 0.41261 | 0.07726
596.71857 | 0.42396 | 0.08169
471.96338 | 0.43688 | 0.08562
373.20856 | 0.44976 | 0.08752
295.47278 | 0.46435 | 0.09272
233.87738 | 0.47791 | 0.09684
185.05922 | 0.49092 | 0.10194
146.35823 | 0.50497 | 0.10418
115.77804 | 0.51884 | 0.11071
91.6721 | 0.535 | 0.11766
72.51701 | 0.55161 | 0.12257
57.36816 | 0.57155 | 0.13004
45.3629 | 0.59134 | 0.13719
35.93134 | 0.60713 | 0.14832
28.40909 | 0.63341 | 0.15615
22.48202 | 0.65941 | 0.16475
17.79613 | 0.68826 | 0.17436
14.06813 | 0.73067 | 0.17994
11.1448 | 0.75799 | 0.17179
8.81772 | 0.80421 | 0.16444
6.97545 | 0.82753 | 0.16241
5.5173 | 0.84078 | 0.14024
4.36941 | 0.86365 | 0.1089
3.45686 | 0.89726 | 0.09221
2.73547 | 0.91899 | 0.09406
2.16054 | 0.91911 | 0.09998
1.70952 | 0.90327 | 0.09553
1.35352 | 0.88535 | 0.07317
1.07079 | 0.88334 | 0.03957
0.84734 | 0.90223 | 0.00742
0.67072 | 0.93473 | -0.00732
0.53067 | 0.97565 | 0.00525
0.41976 | 0.99841 | 0.04535
0.33183 | 0.98933 | 0.09532
0.26261 | 0.95078 | 0.12909
0.20791 | 0.89902 | 0.13232
0.16452 | 0.85594 | 0.1022
0.13007 | 0.84006 | 0.04741
0.10309 | 0.86702 | -0.01669
0.08153 | 0.94817 | -0.0659
0.06443 | 1.07061 | -0.06104
0.05102 | 1.22652 | 0.04299
0.04042 | 1.31708 | 0.26287
0.03192 | 1.25981 | 0.53556
0.02528 | 1.02249 | 0.75371
0.01999 | 0.66649 | 0.76942