## Sheet1
20004.453 | 0.2713 | -0.02629
15829.126 | 0.27876 | -0.00919
12516.703 | 0.28457 | 0.00284
9909.4424 | 0.29244 | 0.01314
7835.48 | 0.29757 | 0.02294
6217.2461 | 0.3066 | 0.03041
4905.291 | 0.31283 | 0.03692
3881.2737 | 0.32176 | 0.04245
3070.9827 | 0.32732 | 0.04732
2430.7778 | 0.33746 | 0.05398
1923.1537 | 0.34789 | 0.05577
1522.4358 | 0.35598 | 0.06063
1203.8446 | 0.36623 | 0.06503
952.86591 | 0.37647 | 0.06709
754.27557 | 0.3876 | 0.07312
596.71857 | 0.39841 | 0.07567
471.96338 | 0.40929 | 0.07962
373.20856 | 0.42147 | 0.08307
295.47278 | 0.4337 | 0.08798
233.87738 | 0.44725 | 0.09032
185.05922 | 0.46091 | 0.0934
146.35823 | 0.47478 | 0.09933
115.77804 | 0.49027 | 0.10396
91.6721 | 0.50631 | 0.10866
72.51701 | 0.52528 | 0.11392
57.36816 | 0.54506 | 0.11868
45.3629 | 0.56728 | 0.1213
35.93134 | 0.59059 | 0.12018
28.40909 | 0.61325 | 0.11459
22.48202 | 0.63391 | 0.10889
17.79613 | 0.65151 | 0.09913
14.06813 | 0.66903 | 0.09063
11.1448 | 0.67906 | 0.07949
8.81772 | 0.69045 | 0.06822
6.97545 | 0.69932 | 0.06435
5.5173 | 0.70417 | 0.05655
4.36941 | 0.70686 | 0.04836
3.45686 | 0.71346 | 0.04127
2.73547 | 0.72135 | 0.03879
2.16054 | 0.72816 | 0.04196
1.70952 | 0.72847 | 0.04522
1.35352 | 0.72639 | 0.04758
1.07079 | 0.72287 | 0.04485
0.84734 | 0.72465 | 0.03748
0.67072 | 0.73154 | 0.03166
0.53067 | 0.74802 | 0.02683
0.41976 | 0.77238 | 0.03428
0.33183 | 0.79466 | 0.05879
0.26261 | 0.80217 | 0.09714
0.20791 | 0.78664 | 0.1362
0.16452 | 0.75004 | 0.15855
0.13007 | 0.70681 | 0.14944
0.10309 | 0.6809 | 0.10451
0.08153 | 0.70254 | 0.03466
0.06443 | 0.77898 | -0.02548
0.05102 | 0.94486 | -0.04619
0.04042 | 1.15543 | 0.0514
0.03192 | 1.3234 | 0.31022
0.02528 | 1.32967 | 0.69456
0.01999 | 1.0644 | 1.07727