## Sheet1
20004.453 | 0.27089 | -0.03071
15829.126 | 0.27511 | -0.01476
12516.703 | 0.28098 | -0.00105
9909.4424 | 0.28764 | 0.01079
7835.48 | 0.29526 | 0.02049
6217.2461 | 0.30165 | 0.02796
4905.291 | 0.31059 | 0.03547
3881.2737 | 0.31624 | 0.04197
3070.9827 | 0.32462 | 0.04665
2430.7778 | 0.33287 | 0.05252
1923.1537 | 0.34369 | 0.05612
1522.4358 | 0.35346 | 0.06128
1203.8446 | 0.36183 | 0.0631
952.86591 | 0.37141 | 0.06818
754.27557 | 0.38274 | 0.0717
596.71857 | 0.3935 | 0.07541
471.96338 | 0.40645 | 0.08031
373.20856 | 0.41815 | 0.08297
295.47278 | 0.43018 | 0.08678
233.87738 | 0.4443 | 0.09089
185.05922 | 0.45617 | 0.09411
146.35823 | 0.46994 | 0.10074
115.77804 | 0.48633 | 0.10358
91.6721 | 0.5025 | 0.1105
72.51701 | 0.51888 | 0.11555
57.36816 | 0.54123 | 0.12168
45.3629 | 0.56222 | 0.12277
35.93134 | 0.58501 | 0.12248
28.40909 | 0.60977 | 0.12065
22.48202 | 0.63307 | 0.11385
17.79613 | 0.65266 | 0.10462
14.06813 | 0.66887 | 0.09414
11.1448 | 0.68199 | 0.08318
8.81772 | 0.69323 | 0.0747
6.97545 | 0.7003 | 0.06491
5.5173 | 0.70839 | 0.057
4.36941 | 0.71654 | 0.05039
3.45686 | 0.72041 | 0.04606
2.73547 | 0.72178 | 0.04419
2.16054 | 0.72388 | 0.04089
1.70952 | 0.72669 | 0.03645
1.35352 | 0.73182 | 0.03396
1.07079 | 0.73872 | 0.03268
0.84734 | 0.74675 | 0.03704
0.67072 | 0.75292 | 0.04447
0.53067 | 0.75413 | 0.05539
0.41976 | 0.75176 | 0.06332
0.33183 | 0.74801 | 0.06742
0.26261 | 0.74849 | 0.06695
0.20791 | 0.75571 | 0.06582
0.16452 | 0.77024 | 0.06822
0.13007 | 0.79144 | 0.07685
0.10309 | 0.81534 | 0.0971
0.08153 | 0.83643 | 0.12927
0.06443 | 0.84919 | 0.16592
0.05102 | 0.84987 | 0.20348
0.04042 | 0.84853 | 0.22879
0.03192 | 0.85818 | 0.24452
0.02528 | 0.88252 | 0.25877
0.01999 | 0.92059 | 0.27821