## Sheet1
20004.453 | 0.28904 | -0.02035
15829.126 | 0.2949 | -0.00545
12516.703 | 0.3036 | 0.00719
9909.4424 | 0.31029 | 0.01682
7835.48 | 0.31779 | 0.02608
6217.2461 | 0.32507 | 0.03286
4905.291 | 0.33273 | 0.04086
3881.2737 | 0.3406 | 0.04492
3070.9827 | 0.35082 | 0.05025
2430.7778 | 0.35919 | 0.05712
1923.1537 | 0.3686 | 0.05993
1522.4358 | 0.37874 | 0.0638
1203.8446 | 0.38987 | 0.06782
952.86591 | 0.40034 | 0.0704
754.27557 | 0.41145 | 0.0759
596.71857 | 0.42263 | 0.08122
471.96338 | 0.43386 | 0.08409
373.20856 | 0.44861 | 0.08882
295.47278 | 0.46056 | 0.0916
233.87738 | 0.47448 | 0.09656
185.05922 | 0.48845 | 0.10142
146.35823 | 0.50226 | 0.10571
115.77804 | 0.51684 | 0.11165
91.6721 | 0.53314 | 0.11763
72.51701 | 0.54948 | 0.12489
57.36816 | 0.56675 | 0.13136
45.3629 | 0.58514 | 0.1421
35.93134 | 0.60383 | 0.14943
28.40909 | 0.62921 | 0.16141
22.48202 | 0.65898 | 0.1748
17.79613 | 0.68901 | 0.18415
14.06813 | 0.7258 | 0.18946
11.1448 | 0.76284 | 0.18991
8.81772 | 0.80149 | 0.18446
6.97545 | 0.83488 | 0.17272
5.5173 | 0.86545 | 0.15949
4.36941 | 0.88887 | 0.14132
3.45686 | 0.90986 | 0.12476
2.73547 | 0.92551 | 0.11009
2.16054 | 0.93733 | 0.09612
1.70952 | 0.94704 | 0.08436
1.35352 | 0.95381 | 0.07523
1.07079 | 0.95985 | 0.06882
0.84734 | 0.9647 | 0.06453
0.67072 | 0.96954 | 0.06252
0.53067 | 0.9748 | 0.06226
0.41976 | 0.97981 | 0.06549
0.33183 | 0.98425 | 0.07055
0.26261 | 0.98843 | 0.07691
0.20791 | 0.99476 | 0.08476
0.16452 | 1.00379 | 0.0963
0.13007 | 1.01185 | 0.11254
0.10309 | 1.02108 | 0.13064
0.08153 | 1.03363 | 0.15085
0.06443 | 1.05264 | 0.17532
0.05102 | 1.07789 | 0.20723
0.04042 | 1.10129 | 0.24667
0.03192 | 1.12459 | 0.28396
0.02528 | 1.15672 | 0.31743
0.01999 | 1.20219 | 0.35542