## Sheet1
20004.453 | 1.01414 | -0.01919
15829.126 | 1.02251 | -0.00346
12516.703 | 1.03019 | 0.0076
9909.4424 | 1.03663 | 0.01602
7835.48 | 1.04253 | 0.02295
6217.2461 | 1.05074 | 0.03031
4905.291 | 1.05912 | 0.03452
3881.2737 | 1.06475 | 0.03881
3070.9827 | 1.07398 | 0.04156
2430.7778 | 1.08094 | 0.04543
1923.1537 | 1.08888 | 0.04884
1522.4358 | 1.09638 | 0.05169
1203.8446 | 1.10512 | 0.05403
952.86591 | 1.11232 | 0.05604
754.27557 | 1.12084 | 0.05985
596.71857 | 1.12977 | 0.06278
471.96338 | 1.13829 | 0.06485
373.20856 | 1.14693 | 0.0675
295.47278 | 1.15959 | 0.07248
233.87738 | 1.16831 | 0.07615
185.05922 | 1.17676 | 0.07917
146.35823 | 1.18941 | 0.08376
115.77804 | 1.20118 | 0.0904
91.6721 | 1.21201 | 0.09696
72.51701 | 1.2243 | 0.10519
57.36816 | 1.2391 | 0.11145
45.3629 | 1.25496 | 0.1218
35.93134 | 1.27359 | 0.13223
28.40909 | 1.29515 | 0.14429
22.48202 | 1.32002 | 0.15651
17.79613 | 1.35039 | 0.16507
14.06813 | 1.38125 | 0.1717
11.1448 | 1.41612 | 0.17142
8.81772 | 1.44919 | 0.16721
6.97545 | 1.4822 | 0.157
5.5173 | 1.50825 | 0.14621
4.36941 | 1.53195 | 0.13153
3.45686 | 1.55105 | 0.11742
2.73547 | 1.5651 | 0.10281
2.16054 | 1.57774 | 0.09104
1.70952 | 1.58711 | 0.08257
1.35352 | 1.59411 | 0.07529
1.07079 | 1.59896 | 0.07109
0.84734 | 1.6036 | 0.06814
0.67072 | 1.60878 | 0.06645
0.53067 | 1.61386 | 0.06722
0.41976 | 1.61894 | 0.07029
0.33183 | 1.62616 | 0.07538
0.26261 | 1.63527 | 0.08434
0.20791 | 1.64553 | 0.09829
0.16452 | 1.65323 | 0.11723
0.13007 | 1.65915 | 0.13588
0.10309 | 1.66704 | 0.15372
0.08153 | 1.68054 | 0.17156
0.06443 | 1.69957 | 0.19435
0.05102 | 1.72217 | 0.21905
0.04042 | 1.75249 | 0.24468
0.03192 | 1.79789 | 0.27816
0.02528 | 1.84902 | 0.33197
0.01999 | 1.89478 | 0.40215