## Sheet1
20004.453 | 0.96813 | -0.01934
15829.126 | 0.97681 | -0.0056
12516.703 | 0.98498 | 0.00768
9909.4424 | 0.99365 | 0.01493
7835.48 | 1.00008 | 0.02318
6217.2461 | 1.00801 | 0.02921
4905.291 | 1.0146 | 0.033
3881.2737 | 1.02065 | 0.03763
3070.9827 | 1.02865 | 0.04117
2430.7778 | 1.03492 | 0.04606
1923.1537 | 1.04373 | 0.04888
1522.4358 | 1.05087 | 0.05076
1203.8446 | 1.05993 | 0.05282
952.86591 | 1.06736 | 0.05724
754.27557 | 1.07534 | 0.05949
596.71857 | 1.08565 | 0.06194
471.96338 | 1.094 | 0.06307
373.20856 | 1.1046 | 0.06591
295.47278 | 1.11416 | 0.07138
233.87738 | 1.12228 | 0.07542
185.05922 | 1.13399 | 0.07996
146.35823 | 1.14489 | 0.0838
115.77804 | 1.15497 | 0.08922
91.6721 | 1.16821 | 0.09621
72.51701 | 1.18074 | 0.10231
57.36816 | 1.1942 | 0.11238
45.3629 | 1.21099 | 0.12179
35.93134 | 1.22802 | 0.13374
28.40909 | 1.25155 | 0.14521
22.48202 | 1.27672 | 0.1558
17.79613 | 1.30609 | 0.16482
14.06813 | 1.33776 | 0.17028
11.1448 | 1.36993 | 0.17219
8.81772 | 1.4048 | 0.16679
6.97545 | 1.43718 | 0.15561
5.5173 | 1.46252 | 0.14482
4.36941 | 1.4872 | 0.13083
3.45686 | 1.50549 | 0.11688
2.73547 | 1.51987 | 0.10289
2.16054 | 1.53247 | 0.09003
1.70952 | 1.54164 | 0.08232
1.35352 | 1.54903 | 0.07608
1.07079 | 1.55383 | 0.07052
0.84734 | 1.55829 | 0.06735
0.67072 | 1.5636 | 0.06638
0.53067 | 1.56861 | 0.06715
0.41976 | 1.57335 | 0.06983
0.33183 | 1.58152 | 0.07527
0.26261 | 1.59071 | 0.08465
0.20791 | 1.60009 | 0.09975
0.16452 | 1.60687 | 0.11844
0.13007 | 1.6125 | 0.13577
0.10309 | 1.62168 | 0.15316
0.08153 | 1.63552 | 0.17159
0.06443 | 1.65476 | 0.19416
0.05102 | 1.67793 | 0.21764
0.04042 | 1.71112 | 0.24428
0.03192 | 1.75846 | 0.28095
0.02528 | 1.80866 | 0.33849
0.01999 | 1.84995 | 0.41053