## Sheet1
20004.453 | 0.86988 | -0.01853
15829.126 | 0.87865 | -0.0025
12516.703 | 0.88511 | 0.00743
9909.4424 | 0.89032 | 0.0168
7835.48 | 0.89916 | 0.02426
6217.2461 | 0.90702 | 0.0307
4905.291 | 0.9135 | 0.03441
3881.2737 | 0.92334 | 0.03883
3070.9827 | 0.92913 | 0.04189
2430.7778 | 0.93572 | 0.04572
1923.1537 | 0.94368 | 0.04866
1522.4358 | 0.95188 | 0.0518
1203.8446 | 0.95863 | 0.05215
952.86591 | 0.9681 | 0.05755
754.27557 | 0.97642 | 0.06004
596.71857 | 0.98752 | 0.06201
471.96338 | 0.99507 | 0.0649
373.20856 | 1.00569 | 0.0671
295.47278 | 1.01586 | 0.07065
233.87738 | 1.02581 | 0.07522
185.05922 | 1.03596 | 0.07923
146.35823 | 1.04829 | 0.08396
115.77804 | 1.05723 | 0.08939
91.6721 | 1.06904 | 0.09567
72.51701 | 1.08283 | 0.10093
57.36816 | 1.09979 | 0.11053
45.3629 | 1.11616 | 0.12051
35.93134 | 1.12892 | 0.13089
28.40909 | 1.15442 | 0.13677
22.48202 | 1.17778 | 0.14724
17.79613 | 1.20401 | 0.15733
14.06813 | 1.24407 | 0.16118
11.1448 | 1.26456 | 0.15618
8.81772 | 1.30729 | 0.14591
6.97545 | 1.33393 | 0.14771
5.5173 | 1.34362 | 0.12878
4.36941 | 1.35882 | 0.10126
3.45686 | 1.38946 | 0.08064
2.73547 | 1.4165 | 0.07937
2.16054 | 1.42257 | 0.08901
1.70952 | 1.41018 | 0.0946
1.35352 | 1.38885 | 0.08122
1.07079 | 1.37584 | 0.05112
0.84734 | 1.38467 | 0.0164
0.67072 | 1.40984 | -0.00577
0.53067 | 1.45207 | -0.0065
0.41976 | 1.48592 | 0.02349
0.33183 | 1.4916 | 0.07223
0.26261 | 1.46674 | 0.11698
0.20791 | 1.41813 | 0.13787
0.16452 | 1.36822 | 0.12675
0.13007 | 1.33349 | 0.08462
0.10309 | 1.33509 | 0.02051
0.08153 | 1.39262 | -0.04467
0.06443 | 1.49442 | -0.07368
0.05102 | 1.65646 | -0.02556
0.04042 | 1.79732 | 0.14448
0.03192 | 1.82497 | 0.40696
0.02528 | 1.67818 | 0.66406
0.01999 | 1.36603 | 0.80044