## Sheet1
20004.453 | 0.97261 | -0.01779
15829.126 | 0.97919 | -0.00421
12516.703 | 0.9888 | 0.00708
9909.4424 | 0.99491 | 0.01621
7835.48 | 1.00257 | 0.02299
6217.2461 | 1.00894 | 0.02992
4905.291 | 1.01745 | 0.03437
3881.2737 | 1.02461 | 0.03757
3070.9827 | 1.03225 | 0.04182
2430.7778 | 1.04033 | 0.04564
1923.1537 | 1.04654 | 0.04728
1522.4358 | 1.05706 | 0.05112
1203.8446 | 1.06522 | 0.05375
952.86591 | 1.07286 | 0.05753
754.27557 | 1.0813 | 0.05966
596.71857 | 1.09108 | 0.05989
471.96338 | 1.10072 | 0.06541
373.20856 | 1.10935 | 0.0695
295.47278 | 1.11987 | 0.06993
233.87738 | 1.12891 | 0.07468
185.05922 | 1.14075 | 0.07884
146.35823 | 1.15032 | 0.08459
115.77804 | 1.16373 | 0.0884
91.6721 | 1.17435 | 0.0947
72.51701 | 1.1874 | 0.10268
57.36816 | 1.20029 | 0.10904
45.3629 | 1.21514 | 0.1192
35.93134 | 1.23955 | 0.13005
28.40909 | 1.25865 | 0.14243
22.48202 | 1.28535 | 0.15189
17.79613 | 1.3155 | 0.15402
14.06813 | 1.3396 | 0.1517
11.1448 | 1.37938 | 0.15586
8.81772 | 1.39476 | 0.14508
6.97545 | 1.42738 | 0.12423
5.5173 | 1.46286 | 0.11879
4.36941 | 1.47201 | 0.12003
3.45686 | 1.46912 | 0.10384
2.73547 | 1.4715 | 0.07501
2.16054 | 1.48844 | 0.04615
1.70952 | 1.51753 | 0.03378
1.35352 | 1.54329 | 0.0433
1.07079 | 1.54948 | 0.06823
0.84734 | 1.53174 | 0.09138
0.67072 | 1.50161 | 0.09679
0.53067 | 1.46749 | 0.07744
0.41976 | 1.45468 | 0.03766
0.33183 | 1.47271 | -0.00243
0.26261 | 1.51581 | -0.02182
0.20791 | 1.56778 | -0.01109
0.16452 | 1.6121 | 0.03439
0.13007 | 1.63061 | 0.10697
0.10309 | 1.60731 | 0.19154
0.08153 | 1.53201 | 0.25654
0.06443 | 1.4391 | 0.27708
0.05102 | 1.33632 | 0.20532
0.04042 | 1.30763 | 0.05274
0.03192 | 1.41525 | -0.12711
0.02528 | 1.67464 | -0.23454
0.01999 | 2.04134 | -0.16984