## Sheet1
20004.453 | 0.91702 | -0.02509
15829.126 | 0.92362 | -0.01054
12516.703 | 0.93038 | 0.00159
9909.4424 | 0.93669 | 0.01068
7835.48 | 0.94368 | 0.01934
6217.2461 | 0.95054 | 0.02424
4905.291 | 0.95671 | 0.03049
3881.2737 | 0.96438 | 0.03422
3070.9827 | 0.96989 | 0.03599
2430.7778 | 0.97694 | 0.04008
1923.1537 | 0.98323 | 0.0441
1522.4358 | 0.99132 | 0.04635
1203.8446 | 0.99882 | 0.04814
952.86591 | 1.00602 | 0.05166
754.27557 | 1.01491 | 0.05453
596.71857 | 1.02107 | 0.05599
471.96338 | 1.03009 | 0.05934
373.20856 | 1.03872 | 0.06357
295.47278 | 1.04871 | 0.06589
233.87738 | 1.05706 | 0.07142
185.05922 | 1.06884 | 0.0729
146.35823 | 1.07859 | 0.07805
115.77804 | 1.08967 | 0.08374
91.6721 | 1.10362 | 0.0894
72.51701 | 1.12096 | 0.09553
57.36816 | 1.13878 | 0.10139
45.3629 | 1.15657 | 0.1014
35.93134 | 1.17608 | 0.1014
28.40909 | 1.19729 | 0.09808
22.48202 | 1.21502 | 0.09194
17.79613 | 1.23059 | 0.0827
14.06813 | 1.24362 | 0.07588
11.1448 | 1.2508 | 0.06471
8.81772 | 1.26137 | 0.05665
6.97545 | 1.26756 | 0.05221
5.5173 | 1.26966 | 0.04546
4.36941 | 1.27534 | 0.03689
3.45686 | 1.28247 | 0.03416
2.73547 | 1.2872 | 0.03368
2.16054 | 1.28774 | 0.03686
1.70952 | 1.28559 | 0.03819
1.35352 | 1.28377 | 0.03467
1.07079 | 1.28436 | 0.02994
0.84734 | 1.29163 | 0.02358
0.67072 | 1.3025 | 0.02249
0.53067 | 1.31992 | 0.02892
0.41976 | 1.33452 | 0.04804
0.33183 | 1.33743 | 0.0769
0.26261 | 1.32312 | 0.10306
0.20791 | 1.2961 | 0.11555
0.16452 | 1.26878 | 0.10388
0.13007 | 1.25861 | 0.0675
0.10309 | 1.28479 | 0.01813
0.08153 | 1.36173 | -0.01906
0.06443 | 1.47268 | -0.01195
0.05102 | 1.61396 | 0.08324
0.04042 | 1.69708 | 0.27909
0.03192 | 1.64997 | 0.52706
0.02528 | 1.43437 | 0.72395
0.01999 | 1.09277 | 0.74339