## Sheet1
20004.453 | 0.98384 | -0.02487
15829.126 | 0.98911 | -0.01054
12516.703 | 0.99766 | 0.00208
9909.4424 | 1.00602 | 0.01152
7835.48 | 1.01055 | 0.01739
6217.2461 | 1.01726 | 0.02465
4905.291 | 1.02363 | 0.0308
3881.2737 | 1.02954 | 0.03289
3070.9827 | 1.03652 | 0.03699
2430.7778 | 1.04405 | 0.04076
1923.1537 | 1.05186 | 0.04309
1522.4358 | 1.05911 | 0.04655
1203.8446 | 1.06676 | 0.04927
952.86591 | 1.07472 | 0.05056
754.27557 | 1.08207 | 0.05218
596.71857 | 1.08908 | 0.05553
471.96338 | 1.09805 | 0.05811
373.20856 | 1.10609 | 0.06246
295.47278 | 1.11459 | 0.06531
233.87738 | 1.12539 | 0.06965
185.05922 | 1.135 | 0.07399
146.35823 | 1.14465 | 0.07904
115.77804 | 1.15728 | 0.08357
91.6721 | 1.16976 | 0.08863
72.51701 | 1.18698 | 0.09422
57.36816 | 1.20494 | 0.0973
45.3629 | 1.22336 | 0.1001
35.93134 | 1.24299 | 0.09848
28.40909 | 1.26364 | 0.09693
22.48202 | 1.28247 | 0.08964
17.79613 | 1.29602 | 0.08106
14.06813 | 1.30877 | 0.07372
11.1448 | 1.31789 | 0.06309
8.81772 | 1.32781 | 0.05686
6.97545 | 1.33102 | 0.05237
5.5173 | 1.33646 | 0.04409
4.36941 | 1.34119 | 0.03679
3.45686 | 1.34819 | 0.03499
2.73547 | 1.35051 | 0.03669
2.16054 | 1.34869 | 0.03704
1.70952 | 1.34759 | 0.0343
1.35352 | 1.34895 | 0.02881
1.07079 | 1.35474 | 0.02389
0.84734 | 1.36539 | 0.02288
0.67072 | 1.37838 | 0.0284
0.53067 | 1.39017 | 0.04396
0.41976 | 1.3905 | 0.06648
0.33183 | 1.37884 | 0.08759
0.26261 | 1.35789 | 0.09433
0.20791 | 1.33863 | 0.08375
0.16452 | 1.33635 | 0.05516
0.13007 | 1.36136 | 0.01727
0.10309 | 1.42624 | -0.00443
0.08153 | 1.52237 | 0.01677
0.06443 | 1.61618 | 0.09309
0.05102 | 1.67101 | 0.25086
0.04042 | 1.61738 | 0.44034
0.03192 | 1.44143 | 0.57724
0.02528 | 1.18376 | 0.56242
0.01999 | 0.95638 | 0.3345