## Sheet1
20004.453 | 1.06361 | -0.02594
15829.126 | 1.06925 | -0.0095
12516.703 | 1.07581 | 0.0019
9909.4424 | 1.08339 | 0.01087
7835.48 | 1.08886 | 0.01838
6217.2461 | 1.09598 | 0.02449
4905.291 | 1.10228 | 0.02988
3881.2737 | 1.11022 | 0.03422
3070.9827 | 1.11554 | 0.03574
2430.7778 | 1.12308 | 0.04172
1923.1537 | 1.13061 | 0.04382
1522.4358 | 1.13546 | 0.04528
1203.8446 | 1.1442 | 0.04989
952.86591 | 1.15148 | 0.05122
754.27557 | 1.15875 | 0.05264
596.71857 | 1.16812 | 0.05727
471.96338 | 1.1757 | 0.05901
373.20856 | 1.18525 | 0.06397
295.47278 | 1.19314 | 0.06627
233.87738 | 1.2029 | 0.0695
185.05922 | 1.21092 | 0.0738
146.35823 | 1.2241 | 0.07939
115.77804 | 1.23554 | 0.08412
91.6721 | 1.24939 | 0.08967
72.51701 | 1.26488 | 0.09462
57.36816 | 1.28311 | 0.0987
45.3629 | 1.30252 | 0.10053
35.93134 | 1.32198 | 0.10062
28.40909 | 1.34129 | 0.09644
22.48202 | 1.35746 | 0.08877
17.79613 | 1.37444 | 0.08162
14.06813 | 1.38629 | 0.07368
11.1448 | 1.3947 | 0.06504
8.81772 | 1.4047 | 0.05825
6.97545 | 1.40777 | 0.05066
5.5173 | 1.41341 | 0.04167
4.36941 | 1.41943 | 0.03667
3.45686 | 1.42466 | 0.03626
2.73547 | 1.42684 | 0.0365
2.16054 | 1.42593 | 0.03716
1.70952 | 1.42447 | 0.03345
1.35352 | 1.42593 | 0.02893
1.07079 | 1.43196 | 0.02343
0.84734 | 1.44243 | 0.02231
0.67072 | 1.45561 | 0.02885
0.53067 | 1.46672 | 0.04528
0.41976 | 1.46626 | 0.06783
0.33183 | 1.45356 | 0.0865
0.26261 | 1.43256 | 0.09227
0.20791 | 1.415 | 0.07943
0.16452 | 1.41436 | 0.05005
0.13007 | 1.44418 | 0.01529
0.10309 | 1.51084 | -0.00198
0.08153 | 1.60456 | 0.02373
0.06443 | 1.6928 | 0.10431
0.05102 | 1.73695 | 0.26548
0.04042 | 1.67128 | 0.44702
0.03192 | 1.48612 | 0.56364
0.02528 | 1.23545 | 0.52485
0.01999 | 1.03602 | 0.27554