## Sheet1
20004.453 | 0.97618 | -0.03209
15829.126 | 0.98339 | -0.01676
12516.703 | 0.98817 | -0.00412
9909.4424 | 0.99399 | 0.00683
7835.48 | 1.00061 | 0.014
6217.2461 | 1.00658 | 0.01966
4905.291 | 1.01149 | 0.02566
3881.2737 | 1.01738 | 0.03186
3070.9827 | 1.02544 | 0.0342
2430.7778 | 1.03006 | 0.03858
1923.1537 | 1.03839 | 0.04143
1522.4358 | 1.04487 | 0.0452
1203.8446 | 1.05389 | 0.04839
952.86591 | 1.06024 | 0.04943
754.27557 | 1.06724 | 0.05288
596.71857 | 1.0747 | 0.05646
471.96338 | 1.0819 | 0.05727
373.20856 | 1.09103 | 0.06071
295.47278 | 1.09966 | 0.06597
233.87738 | 1.10801 | 0.06886
185.05922 | 1.11921 | 0.07276
146.35823 | 1.12975 | 0.07824
115.77804 | 1.14171 | 0.08465
91.6721 | 1.15513 | 0.08973
72.51701 | 1.16948 | 0.09593
57.36816 | 1.18788 | 0.09993
45.3629 | 1.20668 | 0.10198
35.93134 | 1.22703 | 0.10293
28.40909 | 1.24721 | 0.0998
22.48202 | 1.26484 | 0.09412
17.79613 | 1.28304 | 0.08577
14.06813 | 1.2974 | 0.07685
11.1448 | 1.30719 | 0.06863
8.81772 | 1.31574 | 0.0575
6.97545 | 1.32199 | 0.05101
5.5173 | 1.32576 | 0.04582
4.36941 | 1.32931 | 0.04043
3.45686 | 1.33369 | 0.03542
2.73547 | 1.33716 | 0.03164
2.16054 | 1.34235 | 0.02987
1.70952 | 1.34655 | 0.03195
1.35352 | 1.34743 | 0.0349
1.07079 | 1.3459 | 0.03688
0.84734 | 1.34517 | 0.03768
0.67072 | 1.34632 | 0.03694
0.53067 | 1.35061 | 0.03534
0.41976 | 1.35961 | 0.03634
0.33183 | 1.37177 | 0.04194
0.26261 | 1.38415 | 0.05469
0.20791 | 1.39267 | 0.0737
0.16452 | 1.39401 | 0.09356
0.13007 | 1.39033 | 0.10894
0.10309 | 1.38922 | 0.11773
0.08153 | 1.39478 | 0.12297
0.06443 | 1.40888 | 0.13089
0.05102 | 1.43126 | 0.1405
0.04042 | 1.46296 | 0.15781
0.03192 | 1.50421 | 0.18717
0.02528 | 1.5439 | 0.2335
0.01999 | 1.573 | 0.29056