## Sheet1
20004.453 | 1.03016 | -0.03179
15829.126 | 1.03464 | -0.01503
12516.703 | 1.04044 | -0.00389
9909.4424 | 1.04677 | 0.00491
7835.48 | 1.0528 | 0.01536
6217.2461 | 1.05747 | 0.01959
4905.291 | 1.0645 | 0.02579
3881.2737 | 1.07053 | 0.03118
3070.9827 | 1.07629 | 0.03514
2430.7778 | 1.08362 | 0.03849
1923.1537 | 1.09145 | 0.04124
1522.4358 | 1.0972 | 0.04569
1203.8446 | 1.10477 | 0.04849
952.86591 | 1.11179 | 0.04918
754.27557 | 1.1202 | 0.0527
596.71857 | 1.12636 | 0.05573
471.96338 | 1.13595 | 0.05866
373.20856 | 1.14327 | 0.06232
295.47278 | 1.15343 | 0.06448
233.87738 | 1.16236 | 0.06929
185.05922 | 1.17206 | 0.07368
146.35823 | 1.18293 | 0.07965
115.77804 | 1.1945 | 0.08391
91.6721 | 1.20829 | 0.09007
72.51701 | 1.22344 | 0.09401
57.36816 | 1.24324 | 0.0982
45.3629 | 1.26139 | 0.10046
35.93134 | 1.2809 | 0.10028
28.40909 | 1.30101 | 0.09821
22.48202 | 1.31786 | 0.09281
17.79613 | 1.33449 | 0.0838
14.06813 | 1.34867 | 0.07322
11.1448 | 1.35809 | 0.06437
8.81772 | 1.36574 | 0.05676
6.97545 | 1.3731 | 0.05045
5.5173 | 1.37653 | 0.04449
4.36941 | 1.37962 | 0.03865
3.45686 | 1.38343 | 0.03404
2.73547 | 1.38775 | 0.03056
2.16054 | 1.3922 | 0.03025
1.70952 | 1.39607 | 0.03199
1.35352 | 1.396 | 0.03539
1.07079 | 1.39513 | 0.03655
0.84734 | 1.39458 | 0.03619
0.67072 | 1.39674 | 0.03592
0.53067 | 1.40172 | 0.03421
0.41976 | 1.41078 | 0.03602
0.33183 | 1.42318 | 0.04273
0.26261 | 1.43601 | 0.05662
0.20791 | 1.4418 | 0.07507
0.16452 | 1.44175 | 0.09408
0.13007 | 1.43824 | 0.10826
0.10309 | 1.43682 | 0.11564
0.08153 | 1.44309 | 0.12018
0.06443 | 1.45824 | 0.12786
0.05102 | 1.48167 | 0.13862
0.04042 | 1.51414 | 0.1565
0.03192 | 1.554 | 0.18823
0.02528 | 1.58972 | 0.23611
0.01999 | 1.61429 | 0.29229