## Sheet1
20004.453 | 0.85387 | -0.03195
15829.126 | 0.86137 | -0.0152
12516.703 | 0.86664 | -0.003
9909.4424 | 0.87274 | 0.00555
7835.48 | 0.87705 | 0.01407
6217.2461 | 0.88523 | 0.02087
4905.291 | 0.8902 | 0.02574
3881.2737 | 0.89614 | 0.02963
3070.9827 | 0.90264 | 0.03426
2430.7778 | 0.90848 | 0.03878
1923.1537 | 0.91605 | 0.04202
1522.4358 | 0.92373 | 0.04491
1203.8446 | 0.9288 | 0.04818
952.86591 | 0.9367 | 0.05033
754.27557 | 0.9449 | 0.05365
596.71857 | 0.95247 | 0.05554
471.96338 | 0.96065 | 0.05881
373.20856 | 0.96896 | 0.06042
295.47278 | 0.97717 | 0.06504
233.87738 | 0.98703 | 0.06851
185.05922 | 0.99666 | 0.07315
146.35823 | 1.00778 | 0.07837
115.77804 | 1.02067 | 0.08413
91.6721 | 1.03188 | 0.08767
72.51701 | 1.04785 | 0.09581
57.36816 | 1.06529 | 0.10224
45.3629 | 1.08413 | 0.10442
35.93134 | 1.10497 | 0.10501
28.40909 | 1.12492 | 0.10121
22.48202 | 1.14408 | 0.09603
17.79613 | 1.16335 | 0.0878
14.06813 | 1.17702 | 0.07927
11.1448 | 1.18657 | 0.06982
8.81772 | 1.19607 | 0.06006
6.97545 | 1.20411 | 0.05363
5.5173 | 1.20855 | 0.04601
4.36941 | 1.21221 | 0.04013
3.45686 | 1.21594 | 0.03653
2.73547 | 1.21864 | 0.03375
2.16054 | 1.22168 | 0.03186
1.70952 | 1.2243 | 0.03117
1.35352 | 1.22652 | 0.03059
1.07079 | 1.22936 | 0.03141
0.84734 | 1.23181 | 0.0329
0.67072 | 1.2348 | 0.03617
0.53067 | 1.23746 | 0.03973
0.41976 | 1.2414 | 0.04339
0.33183 | 1.24567 | 0.0499
0.26261 | 1.2508 | 0.05755
0.20791 | 1.25635 | 0.0658
0.16452 | 1.26359 | 0.07435
0.13007 | 1.27325 | 0.08636
0.10309 | 1.28359 | 0.10202
0.08153 | 1.29289 | 0.12002
0.06443 | 1.30421 | 0.13943
0.05102 | 1.31842 | 0.15632
0.04042 | 1.33945 | 0.17718
0.03192 | 1.36227 | 0.20568
0.02528 | 1.38589 | 0.23429
0.01999 | 1.41693 | 0.26194