## Sheet1
20004.453 | 0.885 | -0.03063
15829.126 | 0.89042 | -0.01607
12516.703 | 0.89596 | -0.00234
9909.4424 | 0.90193 | 0.00647
7835.48 | 0.9081 | 0.01431
6217.2461 | 0.91421 | 0.0223
4905.291 | 0.91953 | 0.02615
3881.2737 | 0.9262 | 0.03141
3070.9827 | 0.93305 | 0.03511
2430.7778 | 0.93991 | 0.03779
1923.1537 | 0.94694 | 0.04081
1522.4358 | 0.95227 | 0.04493
1203.8446 | 0.96061 | 0.04772
952.86591 | 0.96774 | 0.04955
754.27557 | 0.97553 | 0.05242
596.71857 | 0.983 | 0.05578
471.96338 | 0.99112 | 0.05806
373.20856 | 1.00135 | 0.06208
295.47278 | 1.00951 | 0.06606
233.87738 | 1.01856 | 0.06851
185.05922 | 1.02845 | 0.07359
146.35823 | 1.03791 | 0.07858
115.77804 | 1.04996 | 0.0832
91.6721 | 1.06338 | 0.08897
72.51701 | 1.07995 | 0.09506
57.36816 | 1.09612 | 0.10147
45.3629 | 1.11552 | 0.10445
35.93134 | 1.13747 | 0.10383
28.40909 | 1.157 | 0.10173
22.48202 | 1.17546 | 0.09634
17.79613 | 1.19199 | 0.08729
14.06813 | 1.20757 | 0.07794
11.1448 | 1.21852 | 0.06921
8.81772 | 1.22741 | 0.06103
6.97545 | 1.23267 | 0.05144
5.5173 | 1.2386 | 0.04623
4.36941 | 1.24232 | 0.0401
3.45686 | 1.24551 | 0.03709
2.73547 | 1.24899 | 0.03454
2.16054 | 1.25166 | 0.0316
1.70952 | 1.25428 | 0.03065
1.35352 | 1.25703 | 0.02999
1.07079 | 1.2604 | 0.03179
0.84734 | 1.26191 | 0.03401
0.67072 | 1.26491 | 0.03614
0.53067 | 1.26846 | 0.03904
0.41976 | 1.27259 | 0.04446
0.33183 | 1.27628 | 0.05104
0.26261 | 1.28028 | 0.05799
0.20791 | 1.28586 | 0.0656
0.16452 | 1.29391 | 0.07467
0.13007 | 1.30239 | 0.08719
0.10309 | 1.31106 | 0.10125
0.08153 | 1.32121 | 0.11618
0.06443 | 1.33549 | 0.1336
0.05102 | 1.35542 | 0.15336
0.04042 | 1.37553 | 0.18096
0.03192 | 1.39389 | 0.21267
0.02528 | 1.41385 | 0.24034
0.01999 | 1.4431 | 0.26862