## Sheet1
20004.453 | 1.05731 | -0.03043
15829.126 | 1.0634 | -0.01554
12516.703 | 1.06931 | -0.00352
9909.4424 | 1.07576 | 0.00651
7835.48 | 1.08021 | 0.01608
6217.2461 | 1.08879 | 0.02106
4905.291 | 1.09387 | 0.0258
3881.2737 | 1.09963 | 0.02998
3070.9827 | 1.1054 | 0.03612
2430.7778 | 1.11301 | 0.03837
1923.1537 | 1.11966 | 0.04066
1522.4358 | 1.12658 | 0.04511
1203.8446 | 1.1343 | 0.04809
952.86591 | 1.14129 | 0.05045
754.27557 | 1.14866 | 0.05295
596.71857 | 1.15652 | 0.05588
471.96338 | 1.16337 | 0.05745
373.20856 | 1.17208 | 0.06283
295.47278 | 1.18208 | 0.06611
233.87738 | 1.1908 | 0.07008
185.05922 | 1.2016 | 0.07457
146.35823 | 1.21242 | 0.0794
115.77804 | 1.22363 | 0.08343
91.6721 | 1.23732 | 0.0893
72.51701 | 1.25233 | 0.09563
57.36816 | 1.26924 | 0.09851
45.3629 | 1.28853 | 0.10342
35.93134 | 1.30943 | 0.10309
28.40909 | 1.32966 | 0.1
22.48202 | 1.34852 | 0.09287
17.79613 | 1.36533 | 0.08587
14.06813 | 1.37777 | 0.07635
11.1448 | 1.3899 | 0.06722
8.81772 | 1.3981 | 0.05756
6.97545 | 1.40388 | 0.05106
5.5173 | 1.40904 | 0.04461
4.36941 | 1.41312 | 0.03945
3.45686 | 1.41618 | 0.03474
2.73547 | 1.41929 | 0.03241
2.16054 | 1.42196 | 0.03092
1.70952 | 1.425 | 0.03002
1.35352 | 1.42667 | 0.03013
1.07079 | 1.42946 | 0.03092
0.84734 | 1.4318 | 0.03301
0.67072 | 1.43487 | 0.03576
0.53067 | 1.43753 | 0.03927
0.41976 | 1.4416 | 0.04407
0.33183 | 1.44594 | 0.04927
0.26261 | 1.45144 | 0.05684
0.20791 | 1.45654 | 0.06585
0.16452 | 1.4633 | 0.07535
0.13007 | 1.47154 | 0.08557
0.10309 | 1.48269 | 0.09865
0.08153 | 1.49495 | 0.1169
0.06443 | 1.50765 | 0.13837
0.05102 | 1.5185 | 0.15879
0.04042 | 1.53506 | 0.17866
0.03192 | 1.55908 | 0.20312
0.02528 | 1.58705 | 0.23311
0.01999 | 1.61455 | 0.26496