## Sheet1
20004.453 | 1.01919 | -0.03073
15829.126 | 1.02296 | -0.01488
12516.703 | 1.02939 | -0.00411
9909.4424 | 1.03502 | 0.0067
7835.48 | 1.0403 | 0.01326
6217.2461 | 1.04717 | 0.01981
4905.291 | 1.05299 | 0.02568
3881.2737 | 1.05829 | 0.03088
3070.9827 | 1.06621 | 0.03329
2430.7778 | 1.07119 | 0.03858
1923.1537 | 1.07877 | 0.04181
1522.4358 | 1.08698 | 0.04452
1203.8446 | 1.09422 | 0.04711
952.86591 | 1.10106 | 0.05068
754.27557 | 1.10846 | 0.05471
596.71857 | 1.11614 | 0.05483
471.96338 | 1.12506 | 0.05778
373.20856 | 1.13361 | 0.06071
295.47278 | 1.14123 | 0.06325
233.87738 | 1.15168 | 0.0693
185.05922 | 1.16214 | 0.07349
146.35823 | 1.17073 | 0.0773
115.77804 | 1.18271 | 0.08422
91.6721 | 1.19683 | 0.08763
72.51701 | 1.21194 | 0.09451
57.36816 | 1.22926 | 0.09865
45.3629 | 1.24876 | 0.1011
35.93134 | 1.26973 | 0.10179
28.40909 | 1.28982 | 0.09942
22.48202 | 1.30732 | 0.0928
17.79613 | 1.32481 | 0.08565
14.06813 | 1.33732 | 0.07585
11.1448 | 1.34807 | 0.06504
8.81772 | 1.35682 | 0.05789
6.97545 | 1.36213 | 0.05083
5.5173 | 1.36851 | 0.04533
4.36941 | 1.37219 | 0.03856
3.45686 | 1.37484 | 0.03595
2.73547 | 1.37754 | 0.0333
2.16054 | 1.38083 | 0.03108
1.70952 | 1.38281 | 0.02969
1.35352 | 1.3856 | 0.03034
1.07079 | 1.38818 | 0.03091
0.84734 | 1.39073 | 0.03343
0.67072 | 1.39357 | 0.0351
0.53067 | 1.39712 | 0.03924
0.41976 | 1.40058 | 0.04482
0.33183 | 1.40408 | 0.05018
0.26261 | 1.40929 | 0.05659
0.20791 | 1.41607 | 0.06472
0.16452 | 1.42342 | 0.0753
0.13007 | 1.43052 | 0.087
0.10309 | 1.43963 | 0.09867
0.08153 | 1.45324 | 0.11338
0.06443 | 1.46863 | 0.13334
0.05102 | 1.4836 | 0.15826
0.04042 | 1.49779 | 0.18274
0.03192 | 1.51667 | 0.20622
0.02528 | 1.54525 | 0.23158
0.01999 | 1.57688 | 0.26477