## Sheet1
20004.453 | 0.88924 | -0.01886
15829.126 | 0.89693 | -0.00379
12516.703 | 0.90249 | 0.00802
9909.4424 | 0.91142 | 0.01538
7835.48 | 0.9198 | 0.02354
6217.2461 | 0.92639 | 0.02981
4905.291 | 0.93481 | 0.03522
3881.2737 | 0.94287 | 0.03825
3070.9827 | 0.9489 | 0.04251
2430.7778 | 0.95623 | 0.04518
1923.1537 | 0.96319 | 0.04927
1522.4358 | 0.97105 | 0.05115
1203.8446 | 0.97974 | 0.05493
952.86591 | 0.98736 | 0.05709
754.27557 | 0.99494 | 0.0594
596.71857 | 1.00533 | 0.06231
471.96338 | 1.01523 | 0.06553
373.20856 | 1.02322 | 0.06753
295.47278 | 1.03432 | 0.07155
233.87738 | 1.04398 | 0.07601
185.05922 | 1.05337 | 0.07878
146.35823 | 1.06558 | 0.08501
115.77804 | 1.07508 | 0.08943
91.6721 | 1.08839 | 0.09631
72.51701 | 1.1004 | 0.10364
57.36816 | 1.11476 | 0.11319
45.3629 | 1.13067 | 0.12114
35.93134 | 1.15005 | 0.13372
28.40909 | 1.17226 | 0.14547
22.48202 | 1.19444 | 0.15679
17.79613 | 1.22515 | 0.16684
14.06813 | 1.25724 | 0.17314
11.1448 | 1.2924 | 0.17239
8.81772 | 1.32741 | 0.17009
6.97545 | 1.35884 | 0.15753
5.5173 | 1.38627 | 0.14767
4.36941 | 1.41097 | 0.13268
3.45686 | 1.43037 | 0.11882
2.73547 | 1.44466 | 0.10552
2.16054 | 1.45598 | 0.09255
1.70952 | 1.46541 | 0.08236
1.35352 | 1.47235 | 0.07529
1.07079 | 1.47846 | 0.06861
0.84734 | 1.48413 | 0.06511
0.67072 | 1.49008 | 0.06471
0.53067 | 1.49541 | 0.06749
0.41976 | 1.4996 | 0.07212
0.33183 | 1.50324 | 0.07735
0.26261 | 1.5092 | 0.08381
0.20791 | 1.51728 | 0.09364
0.16452 | 1.52577 | 0.1067
0.13007 | 1.53616 | 0.12085
0.10309 | 1.5505 | 0.13783
0.08153 | 1.5726 | 0.16041
0.06443 | 1.59479 | 0.19146
0.05102 | 1.61516 | 0.22988
0.04042 | 1.63121 | 0.26586
0.03192 | 1.65381 | 0.29528
0.02528 | 1.68795 | 0.32603
0.01999 | 1.72995 | 0.36365