## Sheet1
20004.453 | 0.94564 | -0.01874
15829.126 | 0.95124 | -0.00351
12516.703 | 0.95951 | 0.00798
9909.4424 | 0.9672 | 0.01504
7835.48 | 0.97555 | 0.02381
6217.2461 | 0.98275 | 0.02949
4905.291 | 0.98973 | 0.03544
3881.2737 | 0.9969 | 0.03844
3070.9827 | 1.00453 | 0.04283
2430.7778 | 1.01157 | 0.0456
1923.1537 | 1.01989 | 0.04884
1522.4358 | 1.02663 | 0.05167
1203.8446 | 1.03448 | 0.05297
952.86591 | 1.04344 | 0.05602
754.27557 | 1.05204 | 0.06012
596.71857 | 1.05989 | 0.06132
471.96338 | 1.07104 | 0.06497
373.20856 | 1.07888 | 0.06863
295.47278 | 1.08798 | 0.07224
233.87738 | 1.09915 | 0.07508
185.05922 | 1.1095 | 0.08061
146.35823 | 1.12064 | 0.0831
115.77804 | 1.13129 | 0.08879
91.6721 | 1.14354 | 0.09651
72.51701 | 1.15689 | 0.10346
57.36816 | 1.17102 | 0.11279
45.3629 | 1.18757 | 0.12168
35.93134 | 1.20464 | 0.13392
28.40909 | 1.22686 | 0.14467
22.48202 | 1.25255 | 0.1561
17.79613 | 1.28077 | 0.16611
14.06813 | 1.31329 | 0.17272
11.1448 | 1.34855 | 0.17174
8.81772 | 1.38174 | 0.16813
6.97545 | 1.41585 | 0.16014
5.5173 | 1.44201 | 0.1445
4.36941 | 1.46646 | 0.13302
3.45686 | 1.48442 | 0.11811
2.73547 | 1.49909 | 0.10356
2.16054 | 1.51078 | 0.09214
1.70952 | 1.51829 | 0.08202
1.35352 | 1.52633 | 0.07383
1.07079 | 1.53292 | 0.06834
0.84734 | 1.53914 | 0.06547
0.67072 | 1.54417 | 0.06591
0.53067 | 1.54777 | 0.06789
0.41976 | 1.55186 | 0.07018
0.33183 | 1.55742 | 0.07483
0.26261 | 1.56409 | 0.08255
0.20791 | 1.57118 | 0.09271
0.16452 | 1.57952 | 0.10425
0.13007 | 1.5925 | 0.11893
0.10309 | 1.60918 | 0.1397
0.08153 | 1.62669 | 0.16852
0.06443 | 1.6427 | 0.20019
0.05102 | 1.65574 | 0.22686
0.04042 | 1.67705 | 0.25217
0.03192 | 1.70961 | 0.28229
0.02528 | 1.74402 | 0.31804
0.01999 | 1.78537 | 0.35484