## Sheet1
20004.453 | 1.00025 | -0.01929
15829.126 | 1.00686 | -0.00441
12516.703 | 1.01475 | 0.00785
9909.4424 | 1.02168 | 0.01644
7835.48 | 1.02994 | 0.02185
6217.2461 | 1.03688 | 0.02921
4905.291 | 1.04416 | 0.03298
3881.2737 | 1.05099 | 0.0384
3070.9827 | 1.05879 | 0.04353
2430.7778 | 1.06618 | 0.04608
1923.1537 | 1.07233 | 0.04816
1522.4358 | 1.0812 | 0.04981
1203.8446 | 1.08911 | 0.0535
952.86591 | 1.09726 | 0.05601
754.27557 | 1.10665 | 0.05944
596.71857 | 1.11543 | 0.06045
471.96338 | 1.12398 | 0.06387
373.20856 | 1.13367 | 0.06844
295.47278 | 1.14278 | 0.07117
233.87738 | 1.1532 | 0.07524
185.05922 | 1.16284 | 0.07943
146.35823 | 1.17522 | 0.08324
115.77804 | 1.18636 | 0.09008
91.6721 | 1.19684 | 0.09627
72.51701 | 1.21006 | 0.10243
57.36816 | 1.22441 | 0.11283
45.3629 | 1.24037 | 0.12108
35.93134 | 1.25747 | 0.13235
28.40909 | 1.28009 | 0.14489
22.48202 | 1.30669 | 0.15603
17.79613 | 1.33472 | 0.16553
14.06813 | 1.36739 | 0.16975
11.1448 | 1.40251 | 0.17093
8.81772 | 1.43545 | 0.16612
6.97545 | 1.46626 | 0.15741
5.5173 | 1.49471 | 0.14483
4.36941 | 1.5157 | 0.13011
3.45686 | 1.53455 | 0.11517
2.73547 | 1.55036 | 0.10206
2.16054 | 1.56127 | 0.09162
1.70952 | 1.56986 | 0.08172
1.35352 | 1.57619 | 0.07344
1.07079 | 1.58302 | 0.06851
0.84734 | 1.58701 | 0.06501
0.67072 | 1.59233 | 0.06422
0.53067 | 1.59742 | 0.06467
0.41976 | 1.60458 | 0.06861
0.33183 | 1.61036 | 0.07657
0.26261 | 1.61534 | 0.0866
0.20791 | 1.62004 | 0.09656
0.16452 | 1.62785 | 0.10727
0.13007 | 1.63924 | 0.12213
0.10309 | 1.65141 | 0.1405
0.08153 | 1.66646 | 0.16026
0.06443 | 1.68758 | 0.18407
0.05102 | 1.71841 | 0.21177
0.04042 | 1.75108 | 0.2531
0.03192 | 1.77827 | 0.3026
0.02528 | 1.80039 | 0.34707
0.01999 | 1.83013 | 0.38351