## Sheet1
20004.453 | 1.05031 | -0.01853
15829.126 | 1.05874 | -0.0039
12516.703 | 1.0672 | 0.00759
9909.4424 | 1.07349 | 0.01639
7835.48 | 1.0803 | 0.02188
6217.2461 | 1.08795 | 0.02937
4905.291 | 1.09543 | 0.03393
3881.2737 | 1.10205 | 0.03806
3070.9827 | 1.11003 | 0.04224
2430.7778 | 1.11722 | 0.04524
1923.1537 | 1.12506 | 0.04768
1522.4358 | 1.13196 | 0.05204
1203.8446 | 1.14152 | 0.05311
952.86591 | 1.14962 | 0.0559
754.27557 | 1.15829 | 0.05915
596.71857 | 1.1667 | 0.06234
471.96338 | 1.17495 | 0.06445
373.20856 | 1.18392 | 0.06835
295.47278 | 1.19429 | 0.07231
233.87738 | 1.2036 | 0.07535
185.05922 | 1.21498 | 0.079
146.35823 | 1.22543 | 0.08436
115.77804 | 1.23629 | 0.09149
91.6721 | 1.24979 | 0.09588
72.51701 | 1.26199 | 0.10276
57.36816 | 1.2756 | 0.11228
45.3629 | 1.29236 | 0.12189
35.93134 | 1.30968 | 0.132
28.40909 | 1.3316 | 0.14338
22.48202 | 1.35724 | 0.15495
17.79613 | 1.38684 | 0.16407
14.06813 | 1.41957 | 0.16996
11.1448 | 1.45439 | 0.1707
8.81772 | 1.48742 | 0.16439
6.97545 | 1.51956 | 0.1568
5.5173 | 1.54551 | 0.14241
4.36941 | 1.56798 | 0.13026
3.45686 | 1.58537 | 0.11477
2.73547 | 1.60167 | 0.10094
2.16054 | 1.61225 | 0.09039
1.70952 | 1.62065 | 0.08107
1.35352 | 1.62654 | 0.07324
1.07079 | 1.63249 | 0.06772
0.84734 | 1.63741 | 0.06451
0.67072 | 1.64258 | 0.06443
0.53067 | 1.64744 | 0.06445
0.41976 | 1.65368 | 0.06752
0.33183 | 1.66088 | 0.07422
0.26261 | 1.66729 | 0.08476
0.20791 | 1.67211 | 0.09688
0.16452 | 1.6788 | 0.10869
0.13007 | 1.68864 | 0.12173
0.10309 | 1.70123 | 0.13976
0.08153 | 1.71632 | 0.16054
0.06443 | 1.73594 | 0.18527
0.05102 | 1.76083 | 0.20838
0.04042 | 1.79679 | 0.24174
0.03192 | 1.83389 | 0.2902
0.02528 | 1.86184 | 0.34301
0.01999 | 1.88853 | 0.38982