## Sheet1
20004.453 | 1.03355 | -0.01795
15829.126 | 1.04017 | -0.00532
12516.703 | 1.04763 | 0.00751
9909.4424 | 1.0553 | 0.01564
7835.48 | 1.06158 | 0.0244
6217.2461 | 1.06928 | 0.02914
4905.291 | 1.0771 | 0.03449
3881.2737 | 1.0842 | 0.03761
3070.9827 | 1.09205 | 0.04275
2430.7778 | 1.09944 | 0.04618
1923.1537 | 1.10729 | 0.04816
1522.4358 | 1.11463 | 0.0506
1203.8446 | 1.12342 | 0.0528
952.86591 | 1.13049 | 0.05644
754.27557 | 1.139 | 0.0591
596.71857 | 1.1482 | 0.06241
471.96338 | 1.15554 | 0.06459
373.20856 | 1.16677 | 0.06878
295.47278 | 1.17709 | 0.07211
233.87738 | 1.18752 | 0.07474
185.05922 | 1.19861 | 0.08036
146.35823 | 1.2078 | 0.08362
115.77804 | 1.21834 | 0.08885
91.6721 | 1.23082 | 0.09663
72.51701 | 1.2439 | 0.10408
57.36816 | 1.25769 | 0.11123
45.3629 | 1.27346 | 0.12126
35.93134 | 1.29321 | 0.13221
28.40909 | 1.31396 | 0.1443
22.48202 | 1.33944 | 0.15507
17.79613 | 1.36879 | 0.16411
14.06813 | 1.4023 | 0.16882
11.1448 | 1.4352 | 0.16924
8.81772 | 1.46738 | 0.16407
6.97545 | 1.49885 | 0.15637
5.5173 | 1.52613 | 0.14274
4.36941 | 1.54748 | 0.12971
3.45686 | 1.566 | 0.11352
2.73547 | 1.58036 | 0.10058
2.16054 | 1.59214 | 0.0896
1.70952 | 1.60054 | 0.07892
1.35352 | 1.60858 | 0.07173
1.07079 | 1.61423 | 0.06706
0.84734 | 1.61985 | 0.06589
0.67072 | 1.62416 | 0.0656
0.53067 | 1.62738 | 0.06611
0.41976 | 1.63306 | 0.06874
0.33183 | 1.63839 | 0.07407
0.26261 | 1.64428 | 0.08188
0.20791 | 1.6516 | 0.09142
0.16452 | 1.6625 | 0.10312
0.13007 | 1.67753 | 0.12145
0.10309 | 1.69099 | 0.14552
0.08153 | 1.70209 | 0.17216
0.06443 | 1.71537 | 0.2005
0.05102 | 1.73267 | 0.22073
0.04042 | 1.75886 | 0.24765
0.03192 | 1.78914 | 0.2804
0.02528 | 1.82426 | 0.3148
0.01999 | 1.87184 | 0.34974