## Sheet1
20004.453 | 0.98828 | -0.02062
15829.126 | 0.99455 | -0.00447
12516.703 | 1.00284 | 0.00687
9909.4424 | 1.01012 | 0.01618
7835.48 | 1.01751 | 0.02264
6217.2461 | 1.02342 | 0.02943
4905.291 | 1.03159 | 0.03429
3881.2737 | 1.0395 | 0.03834
3070.9827 | 1.04529 | 0.04223
2430.7778 | 1.05338 | 0.04641
1923.1537 | 1.05995 | 0.04712
1522.4358 | 1.06795 | 0.05083
1203.8446 | 1.07548 | 0.05385
952.86591 | 1.08535 | 0.05615
754.27557 | 1.0931 | 0.05858
596.71857 | 1.10028 | 0.06232
471.96338 | 1.11096 | 0.06594
373.20856 | 1.12039 | 0.06822
295.47278 | 1.13053 | 0.07152
233.87738 | 1.14057 | 0.07613
185.05922 | 1.15036 | 0.07884
146.35823 | 1.16041 | 0.08373
115.77804 | 1.1725 | 0.09082
91.6721 | 1.18499 | 0.09581
72.51701 | 1.19853 | 0.10336
57.36816 | 1.2119 | 0.1123
45.3629 | 1.22851 | 0.12196
35.93134 | 1.24596 | 0.13196
28.40909 | 1.26896 | 0.14374
22.48202 | 1.29379 | 0.15578
17.79613 | 1.323 | 0.16435
14.06813 | 1.3557 | 0.16904
11.1448 | 1.38881 | 0.16917
8.81772 | 1.42227 | 0.16398
6.97545 | 1.45086 | 0.15414
5.5173 | 1.4783 | 0.14114
4.36941 | 1.49972 | 0.12691
3.45686 | 1.51937 | 0.11286
2.73547 | 1.53409 | 0.10086
2.16054 | 1.54378 | 0.08899
1.70952 | 1.55292 | 0.07927
1.35352 | 1.55903 | 0.07198
1.07079 | 1.56497 | 0.06658
0.84734 | 1.56978 | 0.06409
0.67072 | 1.57487 | 0.06293
0.53067 | 1.58095 | 0.06411
0.41976 | 1.58749 | 0.06939
0.33183 | 1.59176 | 0.07693
0.26261 | 1.59551 | 0.08502
0.20791 | 1.60221 | 0.0943
0.16452 | 1.61109 | 0.10596
0.13007 | 1.62161 | 0.12169
0.10309 | 1.63381 | 0.13898
0.08153 | 1.6512 | 0.15836
0.06443 | 1.67466 | 0.18379
0.05102 | 1.70377 | 0.21771
0.04042 | 1.72854 | 0.26214
0.03192 | 1.74753 | 0.3051
0.02528 | 1.77174 | 0.3416
0.01999 | 1.80802 | 0.37419