## Sheet1
20004.453 | 0.41057 | -0.02852
15829.126 | 0.4174 | -0.01052
12516.703 | 0.42427 | 0.0054
9909.4424 | 0.43204 | 0.01908
7835.48 | 0.43928 | 0.02766
6217.2461 | 0.44711 | 0.03754
4905.291 | 0.45713 | 0.04621
3881.2737 | 0.46698 | 0.05457
3070.9827 | 0.47518 | 0.06139
2430.7778 | 0.48625 | 0.0701
1923.1537 | 0.49742 | 0.07679
1522.4358 | 0.50858 | 0.08327
1203.8446 | 0.52197 | 0.09094
952.86591 | 0.53625 | 0.09734
754.27557 | 0.5517 | 0.10417
596.71857 | 0.56817 | 0.11092
471.96338 | 0.58345 | 0.11811
373.20856 | 0.60158 | 0.12459
295.47278 | 0.62239 | 0.13162
233.87738 | 0.641 | 0.14056
185.05922 | 0.66268 | 0.14519
146.35823 | 0.68525 | 0.15521
115.77804 | 0.71002 | 0.16085
91.6721 | 0.73323 | 0.16722
72.51701 | 0.75735 | 0.17455
57.36816 | 0.78386 | 0.18162
45.3629 | 0.81039 | 0.18994
35.93134 | 0.83844 | 0.1993
28.40909 | 0.86754 | 0.20924
22.48202 | 0.9 | 0.22137
17.79613 | 0.93871 | 0.23444
14.06813 | 0.98134 | 0.24153
11.1448 | 1.02776 | 0.24534
8.81772 | 1.07353 | 0.24566
6.97545 | 1.12456 | 0.23686
5.5173 | 1.16335 | 0.21936
4.36941 | 1.20553 | 0.20361
3.45686 | 1.23593 | 0.18379
2.73547 | 1.26284 | 0.16005
2.16054 | 1.28471 | 0.14123
1.70952 | 1.29882 | 0.12379
1.35352 | 1.31117 | 0.1076
1.07079 | 1.32016 | 0.09554
0.84734 | 1.32877 | 0.08622
0.67072 | 1.33529 | 0.07913
0.53067 | 1.34044 | 0.0748
0.41976 | 1.34616 | 0.07264
0.33183 | 1.35248 | 0.07331
0.26261 | 1.35897 | 0.07727
0.20791 | 1.36479 | 0.08491
0.16452 | 1.37 | 0.09408
0.13007 | 1.37671 | 0.10395
0.10309 | 1.3872 | 0.11672
0.08153 | 1.39984 | 0.13566
0.06443 | 1.41436 | 0.15974
0.05102 | 1.42918 | 0.18427
0.04042 | 1.4553 | 0.21137
0.03192 | 1.49226 | 0.24945
0.02528 | 1.53012 | 0.29917
0.01999 | 1.56484 | 0.35205