## Sheet1
20004.453 | 0.41429 | -0.02852
15829.126 | 0.41993 | -0.00959
12516.703 | 0.42662 | 0.00515
9909.4424 | 0.4355 | 0.01739
7835.48 | 0.44374 | 0.02814
6217.2461 | 0.45117 | 0.03852
4905.291 | 0.46025 | 0.04663
3881.2737 | 0.46946 | 0.0545
3070.9827 | 0.47836 | 0.06257
2430.7778 | 0.48829 | 0.06939
1923.1537 | 0.50035 | 0.07404
1522.4358 | 0.51163 | 0.08181
1203.8446 | 0.52564 | 0.08925
952.86591 | 0.53921 | 0.09614
754.27557 | 0.55264 | 0.10185
596.71857 | 0.56892 | 0.1089
471.96338 | 0.58575 | 0.11706
373.20856 | 0.60209 | 0.12377
295.47278 | 0.62144 | 0.13065
233.87738 | 0.6411 | 0.13802
185.05922 | 0.66206 | 0.14448
146.35823 | 0.68477 | 0.15149
115.77804 | 0.70814 | 0.15842
91.6721 | 0.72997 | 0.16551
72.51701 | 0.75351 | 0.17169
57.36816 | 0.7814 | 0.17865
45.3629 | 0.80767 | 0.18592
35.93134 | 0.83294 | 0.19598
28.40909 | 0.865 | 0.20687
22.48202 | 0.89615 | 0.21924
17.79613 | 0.93438 | 0.23008
14.06813 | 0.97547 | 0.2393
11.1448 | 1.02049 | 0.24213
8.81772 | 1.06832 | 0.24292
6.97545 | 1.11585 | 0.23075
5.5173 | 1.15539 | 0.21803
4.36941 | 1.1956 | 0.19719
3.45686 | 1.22726 | 0.17985
2.73547 | 1.25127 | 0.15846
2.16054 | 1.27217 | 0.13689
1.70952 | 1.28752 | 0.11949
1.35352 | 1.29851 | 0.10568
1.07079 | 1.30815 | 0.09271
0.84734 | 1.31588 | 0.0834
0.67072 | 1.32308 | 0.07724
0.53067 | 1.32904 | 0.07443
0.41976 | 1.33356 | 0.07356
0.33183 | 1.33817 | 0.07358
0.26261 | 1.3447 | 0.07647
0.20791 | 1.35124 | 0.08282
0.16452 | 1.35785 | 0.0918
0.13007 | 1.36497 | 0.10286
0.10309 | 1.37515 | 0.116
0.08153 | 1.39028 | 0.13502
0.06443 | 1.40752 | 0.16089
0.05102 | 1.42282 | 0.19235
0.04042 | 1.4391 | 0.22184
0.03192 | 1.46703 | 0.25039
0.02528 | 1.50682 | 0.28784
0.01999 | 1.55019 | 0.33646