## Sheet1
20004.453 | 0.41138 | -0.02796
15829.126 | 0.41526 | -0.00859
12516.703 | 0.42289 | 0.00494
9909.4424 | 0.43216 | 0.01723
7835.48 | 0.43895 | 0.02778
6217.2461 | 0.44657 | 0.03909
4905.291 | 0.45493 | 0.04704
3881.2737 | 0.46596 | 0.05405
3070.9827 | 0.4758 | 0.06188
2430.7778 | 0.48505 | 0.06801
1923.1537 | 0.4951 | 0.07598
1522.4358 | 0.50928 | 0.08228
1203.8446 | 0.52245 | 0.09012
952.86591 | 0.53621 | 0.09751
754.27557 | 0.55096 | 0.10405
596.71857 | 0.56601 | 0.11251
471.96338 | 0.5838 | 0.11824
373.20856 | 0.60272 | 0.12419
295.47278 | 0.62185 | 0.13152
233.87738 | 0.64095 | 0.13922
185.05922 | 0.6631 | 0.14652
146.35823 | 0.68609 | 0.15205
115.77804 | 0.70788 | 0.15925
91.6721 | 0.73142 | 0.16698
72.51701 | 0.75847 | 0.17417
57.36816 | 0.78477 | 0.18064
45.3629 | 0.81105 | 0.19096
35.93134 | 0.83817 | 0.2002
28.40909 | 0.86828 | 0.21002
22.48202 | 0.90166 | 0.22276
17.79613 | 0.93921 | 0.23174
14.06813 | 0.98133 | 0.24211
11.1448 | 1.02723 | 0.24638
8.81772 | 1.07523 | 0.24332
6.97545 | 1.12208 | 0.23745
5.5173 | 1.16541 | 0.22101
4.36941 | 1.20222 | 0.20444
3.45686 | 1.23521 | 0.18046
2.73547 | 1.2628 | 0.16065
2.16054 | 1.28245 | 0.1407
1.70952 | 1.29742 | 0.12327
1.35352 | 1.30989 | 0.10726
1.07079 | 1.31945 | 0.09465
0.84734 | 1.32646 | 0.08505
0.67072 | 1.33318 | 0.07898
0.53067 | 1.33987 | 0.07417
0.41976 | 1.3461 | 0.07288
0.33183 | 1.35139 | 0.07485
0.26261 | 1.35631 | 0.07939
0.20791 | 1.36113 | 0.08432
0.16452 | 1.36843 | 0.09147
0.13007 | 1.37728 | 0.10278
0.10309 | 1.38664 | 0.11832
0.08153 | 1.39691 | 0.13639
0.06443 | 1.41106 | 0.15869
0.05102 | 1.43382 | 0.18281
0.04042 | 1.46234 | 0.21872
0.03192 | 1.48841 | 0.26274
0.02528 | 1.51503 | 0.3047
0.01999 | 1.55275 | 0.34106