## Sheet1
20004.453 | 0.41137 | -0.02671
15829.126 | 0.41632 | -0.00856
12516.703 | 0.42411 | 0.0073
9909.4424 | 0.43243 | 0.01888
7835.48 | 0.44114 | 0.03005
6217.2461 | 0.44771 | 0.03902
4905.291 | 0.45866 | 0.04742
3881.2737 | 0.46679 | 0.05556
3070.9827 | 0.47553 | 0.063
2430.7778 | 0.48675 | 0.07058
1923.1537 | 0.49958 | 0.07751
1522.4358 | 0.51152 | 0.08407
1203.8446 | 0.52587 | 0.09189
952.86591 | 0.53965 | 0.09867
754.27557 | 0.55449 | 0.10678
596.71857 | 0.57078 | 0.11269
471.96338 | 0.58842 | 0.11841
373.20856 | 0.60753 | 0.1281
295.47278 | 0.62566 | 0.13251
233.87738 | 0.64786 | 0.14164
185.05922 | 0.66835 | 0.14729
146.35823 | 0.69283 | 0.15501
115.77804 | 0.71525 | 0.16087
91.6721 | 0.74069 | 0.16817
72.51701 | 0.76437 | 0.17529
57.36816 | 0.78836 | 0.18194
45.3629 | 0.81608 | 0.19181
35.93134 | 0.84779 | 0.1974
28.40909 | 0.87685 | 0.21006
22.48202 | 0.91219 | 0.21954
17.79613 | 0.95313 | 0.22499
14.06813 | 0.98427 | 0.22847
11.1448 | 1.03994 | 0.23125
8.81772 | 1.06845 | 0.22862
6.97545 | 1.11252 | 0.20619
5.5173 | 1.16784 | 0.18863
4.36941 | 1.19988 | 0.19012
3.45686 | 1.20683 | 0.17711
2.73547 | 1.209 | 0.14376
2.16054 | 1.22563 | 0.10012
1.70952 | 1.25994 | 0.06388
1.35352 | 1.30342 | 0.0548
1.07079 | 1.33438 | 0.07658
0.84734 | 1.33577 | 0.1149
0.67072 | 1.30708 | 0.14468
0.53067 | 1.24463 | 0.14696
0.41976 | 1.18895 | 0.10293
0.33183 | 1.17188 | 0.02021
0.26261 | 1.21633 | -0.06372
0.20791 | 1.31674 | -0.10548
0.16452 | 1.44029 | -0.06986
0.13007 | 1.53571 | 0.05052
0.10309 | 1.54629 | 0.22645
0.08153 | 1.44612 | 0.3939
0.06443 | 1.27756 | 0.47914
0.05102 | 1.05746 | 0.42988
0.04042 | 0.90781 | 0.23949
0.03192 | 0.92288 | -0.03753
0.02528 | 1.17124 | -0.24962
0.01999 | 1.52299 | -0.238