## Sheet1
20004.453 | 0.4132 | -0.02912
15829.126 | 0.41927 | -0.00977
12516.703 | 0.42502 | 0.00485
9909.4424 | 0.4332 | 0.01831
7835.48 | 0.44183 | 0.02818
6217.2461 | 0.44868 | 0.03845
4905.291 | 0.45668 | 0.04652
3881.2737 | 0.46781 | 0.05591
3070.9827 | 0.47527 | 0.06098
2430.7778 | 0.48961 | 0.0692
1923.1537 | 0.50054 | 0.07674
1522.4358 | 0.51271 | 0.0829
1203.8446 | 0.52476 | 0.09042
952.86591 | 0.54004 | 0.09585
754.27557 | 0.55251 | 0.10353
596.71857 | 0.57028 | 0.11035
471.96338 | 0.58796 | 0.11832
373.20856 | 0.60523 | 0.12306
295.47278 | 0.62406 | 0.13143
233.87738 | 0.64529 | 0.13869
185.05922 | 0.66709 | 0.14543
146.35823 | 0.68828 | 0.1532
115.77804 | 0.71288 | 0.15861
91.6721 | 0.73665 | 0.16623
72.51701 | 0.76055 | 0.1732
57.36816 | 0.78726 | 0.17717
45.3629 | 0.81553 | 0.18491
35.93134 | 0.84285 | 0.1976
28.40909 | 0.86989 | 0.20589
22.48202 | 0.90105 | 0.21809
17.79613 | 0.94467 | 0.22797
14.06813 | 0.98828 | 0.22516
11.1448 | 1.02495 | 0.23594
8.81772 | 1.06782 | 0.21495
6.97545 | 1.1242 | 0.20583
5.5173 | 1.15302 | 0.20641
4.36941 | 1.16908 | 0.18405
3.45686 | 1.18794 | 0.14665
2.73547 | 1.22195 | 0.10879
2.16054 | 1.26317 | 0.09463
1.70952 | 1.29003 | 0.10556
1.35352 | 1.2887 | 0.12499
1.07079 | 1.25936 | 0.13452
0.84734 | 1.21892 | 0.11308
0.67072 | 1.19321 | 0.07036
0.53067 | 1.19981 | 0.00355
0.41976 | 1.25393 | -0.05103
0.33183 | 1.34202 | -0.05854
0.26261 | 1.42645 | -0.00124
0.20791 | 1.46071 | 0.1083
0.16452 | 1.41799 | 0.23309
0.13007 | 1.29966 | 0.31761
0.10309 | 1.14573 | 0.31333
0.08153 | 1.02181 | 0.20652
0.06443 | 0.98526 | 0.05377
0.05102 | 1.08656 | -0.14399
0.04042 | 1.3429 | -0.25635
0.03192 | 1.67641 | -0.18733
0.02528 | 1.92417 | 0.10372
0.01999 | 1.91757 | 0.46822