## Sheet1
20004.453 | 0.41172 | -0.02706
15829.126 | 0.41683 | -0.00863
12516.703 | 0.42308 | 0.00569
9909.4424 | 0.4307 | 0.01858
7835.48 | 0.44062 | 0.02982
6217.2461 | 0.44972 | 0.03874
4905.291 | 0.45853 | 0.0476
3881.2737 | 0.46748 | 0.05532
3070.9827 | 0.47535 | 0.0618
2430.7778 | 0.48635 | 0.06914
1923.1537 | 0.4995 | 0.07711
1522.4358 | 0.51174 | 0.08453
1203.8446 | 0.52562 | 0.09173
952.86591 | 0.53913 | 0.09828
754.27557 | 0.55464 | 0.10372
596.71857 | 0.56964 | 0.11084
471.96338 | 0.58938 | 0.11769
373.20856 | 0.60403 | 0.12659
295.47278 | 0.62651 | 0.13287
233.87738 | 0.64729 | 0.14069
185.05922 | 0.66749 | 0.14656
146.35823 | 0.68912 | 0.15347
115.77804 | 0.71353 | 0.16146
91.6721 | 0.73706 | 0.16865
72.51701 | 0.76316 | 0.17523
57.36816 | 0.79159 | 0.17911
45.3629 | 0.81873 | 0.1873
35.93134 | 0.84255 | 0.20036
28.40909 | 0.87454 | 0.20514
22.48202 | 0.90646 | 0.21581
17.79613 | 0.9435 | 0.22919
14.06813 | 0.99452 | 0.23047
11.1448 | 1.02626 | 0.23055
8.81772 | 1.0801 | 0.21771
6.97545 | 1.12794 | 0.22048
5.5173 | 1.14573 | 0.20655
4.36941 | 1.17096 | 0.17285
3.45686 | 1.21006 | 0.13524
2.73547 | 1.25523 | 0.12138
2.16054 | 1.28162 | 0.12849
1.70952 | 1.27734 | 0.14009
1.35352 | 1.25111 | 0.13471
1.07079 | 1.22174 | 0.10148
0.84734 | 1.21455 | 0.04773
0.67072 | 1.23625 | -0.00368
0.53067 | 1.29865 | -0.03805
0.41976 | 1.37684 | -0.02274
0.33183 | 1.43378 | 0.04941
0.26261 | 1.42882 | 0.15327
0.20791 | 1.35474 | 0.24211
0.16452 | 1.23028 | 0.27051
0.13007 | 1.1076 | 0.212
0.10309 | 1.0494 | 0.07914
0.08153 | 1.09524 | -0.08143
0.06443 | 1.22444 | -0.18551
0.05102 | 1.47033 | -0.19823
0.04042 | 1.73089 | -0.04152
0.03192 | 1.87912 | 0.28165
0.02528 | 1.78588 | 0.62658
0.01999 | 1.50676 | 0.77734