## Sheet1
20004.453 | 0.40106 | -0.0297
15829.126 | 0.40777 | -0.013
12516.703 | 0.41345 | 0.00238
9909.4424 | 0.41938 | 0.01554
7835.48 | 0.42734 | 0.0276
6217.2461 | 0.43742 | 0.03708
4905.291 | 0.44555 | 0.04552
3881.2737 | 0.45519 | 0.05393
3070.9827 | 0.46354 | 0.06327
2430.7778 | 0.47521 | 0.0676
1923.1537 | 0.48612 | 0.0745
1522.4358 | 0.49881 | 0.08071
1203.8446 | 0.51125 | 0.08721
952.86591 | 0.52568 | 0.0944
754.27557 | 0.54075 | 0.09927
596.71857 | 0.55455 | 0.10726
471.96338 | 0.57102 | 0.11397
373.20856 | 0.59163 | 0.11911
295.47278 | 0.60856 | 0.1255
233.87738 | 0.62839 | 0.1326
185.05922 | 0.64874 | 0.13727
146.35823 | 0.66941 | 0.14491
115.77804 | 0.6904 | 0.15057
91.6721 | 0.71503 | 0.15642
72.51701 | 0.73971 | 0.16164
57.36816 | 0.7671 | 0.16861
45.3629 | 0.79689 | 0.17199
35.93134 | 0.8272 | 0.17433
28.40909 | 0.86092 | 0.17122
22.48202 | 0.89038 | 0.16645
17.79613 | 0.92053 | 0.15732
14.06813 | 0.94834 | 0.14725
11.1448 | 0.97014 | 0.13402
8.81772 | 0.9917 | 0.12167
6.97545 | 1.00529 | 0.11027
5.5173 | 1.01749 | 0.09703
4.36941 | 1.02967 | 0.08365
3.45686 | 1.04264 | 0.07697
2.73547 | 1.05085 | 0.07605
2.16054 | 1.05436 | 0.07347
1.70952 | 1.0563 | 0.06883
1.35352 | 1.06008 | 0.0614
1.07079 | 1.06794 | 0.05423
0.84734 | 1.08089 | 0.04949
0.67072 | 1.09769 | 0.05153
0.53067 | 1.11592 | 0.0638
0.41976 | 1.12447 | 0.08696
0.33183 | 1.11857 | 0.11214
0.26261 | 1.09994 | 0.12657
0.20791 | 1.0786 | 0.12259
0.16452 | 1.06807 | 0.09802
0.13007 | 1.0852 | 0.06042
0.10309 | 1.14075 | 0.02882
0.08153 | 1.23861 | 0.0327
0.06443 | 1.34912 | 0.09313
0.05102 | 1.44437 | 0.24597
0.04042 | 1.44371 | 0.45973
0.03192 | 1.30282 | 0.65533
0.02528 | 1.05258 | 0.73031
0.01999 | 0.76608 | 0.59882