## Sheet1
20004.453 | 0.39774 | -0.03443
15829.126 | 0.40424 | -0.01587
12516.703 | 0.4092 | 0.00048
9909.4424 | 0.4176 | 0.01299
7835.48 | 0.42501 | 0.02479
6217.2461 | 0.43238 | 0.03529
4905.291 | 0.43936 | 0.04414
3881.2737 | 0.45009 | 0.05191
3070.9827 | 0.46225 | 0.05963
2430.7778 | 0.46857 | 0.06778
1923.1537 | 0.48091 | 0.07486
1522.4358 | 0.49191 | 0.08043
1203.8446 | 0.50629 | 0.08728
952.86591 | 0.51961 | 0.09295
754.27557 | 0.53595 | 0.10079
596.71857 | 0.55029 | 0.10869
471.96338 | 0.56755 | 0.11427
373.20856 | 0.5843 | 0.11984
295.47278 | 0.60463 | 0.12518
233.87738 | 0.62294 | 0.13228
185.05922 | 0.64254 | 0.13829
146.35823 | 0.66543 | 0.14367
115.77804 | 0.6862 | 0.14877
91.6721 | 0.71275 | 0.15688
72.51701 | 0.73793 | 0.16035
57.36816 | 0.76434 | 0.167
45.3629 | 0.79226 | 0.1707
35.93134 | 0.82258 | 0.17201
28.40909 | 0.85375 | 0.17113
22.48202 | 0.88563 | 0.16546
17.79613 | 0.91584 | 0.15702
14.06813 | 0.94271 | 0.14476
11.1448 | 0.96534 | 0.13306
8.81772 | 0.98368 | 0.11907
6.97545 | 0.99983 | 0.10659
5.5173 | 1.01548 | 0.09218
4.36941 | 1.02455 | 0.08563
3.45686 | 1.03093 | 0.07695
2.73547 | 1.0364 | 0.0694
2.16054 | 1.0432 | 0.06144
1.70952 | 1.05176 | 0.05498
1.35352 | 1.06158 | 0.05315
1.07079 | 1.07093 | 0.05674
0.84734 | 1.07559 | 0.06351
0.67072 | 1.07597 | 0.06979
0.53067 | 1.07304 | 0.072
0.41976 | 1.07169 | 0.06936
0.33183 | 1.07643 | 0.06502
0.26261 | 1.08857 | 0.06218
0.20791 | 1.10903 | 0.06563
0.16452 | 1.13359 | 0.08041
0.13007 | 1.15419 | 0.10817
0.10309 | 1.16481 | 0.14476
0.08153 | 1.16142 | 0.17956
0.06443 | 1.15509 | 0.20669
0.05102 | 1.15126 | 0.21899
0.04042 | 1.16411 | 0.22698
0.03192 | 1.19554 | 0.24067
0.02528 | 1.23974 | 0.26369
0.01999 | 1.30036 | 0.30062