## Sheet1
20004.453 | 0.40032 | -0.03888
15829.126 | 0.40283 | -0.01571
12516.703 | 0.40767 | 0.00158
9909.4424 | 0.41423 | 0.0127
7835.48 | 0.42119 | 0.02611
6217.2461 | 0.43067 | 0.03449
4905.291 | 0.43924 | 0.04582
3881.2737 | 0.44757 | 0.05262
3070.9827 | 0.45737 | 0.0627
2430.7778 | 0.4683 | 0.06669
1923.1537 | 0.48026 | 0.07494
1522.4358 | 0.4883 | 0.08058
1203.8446 | 0.50397 | 0.08916
952.86591 | 0.51825 | 0.09471
754.27557 | 0.53293 | 0.10066
596.71857 | 0.54808 | 0.1078
471.96338 | 0.56466 | 0.11288
373.20856 | 0.58301 | 0.11958
295.47278 | 0.60036 | 0.12579
233.87738 | 0.62003 | 0.13167
185.05922 | 0.64258 | 0.13854
146.35823 | 0.66335 | 0.14438
115.77804 | 0.68463 | 0.15132
91.6721 | 0.71031 | 0.15576
72.51701 | 0.73415 | 0.16096
57.36816 | 0.76209 | 0.1664
45.3629 | 0.79095 | 0.16956
35.93134 | 0.82166 | 0.17159
28.40909 | 0.85221 | 0.17028
22.48202 | 0.88201 | 0.165
17.79613 | 0.91363 | 0.15658
14.06813 | 0.94118 | 0.14446
11.1448 | 0.96165 | 0.13265
8.81772 | 0.98142 | 0.11731
6.97545 | 0.99937 | 0.10529
5.5173 | 1.00753 | 0.09494
4.36941 | 1.01837 | 0.08363
3.45686 | 1.02708 | 0.07201
2.73547 | 1.03629 | 0.06441
2.16054 | 1.0467 | 0.06138
1.70952 | 1.05218 | 0.06273
1.35352 | 1.05505 | 0.06356
1.07079 | 1.05539 | 0.06233
0.84734 | 1.05681 | 0.05908
0.67072 | 1.06097 | 0.0545
0.53067 | 1.06969 | 0.05091
0.41976 | 1.08438 | 0.05044
0.33183 | 1.10162 | 0.05939
0.26261 | 1.11596 | 0.07829
0.20791 | 1.12111 | 0.10288
0.16452 | 1.11713 | 0.12449
0.13007 | 1.1092 | 0.1378
0.10309 | 1.10591 | 0.14178
0.08153 | 1.11416 | 0.14211
0.06443 | 1.13406 | 0.14856
0.05102 | 1.1669 | 0.16139
0.04042 | 1.21158 | 0.18899
0.03192 | 1.2603 | 0.23907
0.02528 | 1.29893 | 0.30717
0.01999 | 1.31954 | 0.38184