## Sheet1
20004.453 | 0.39691 | -0.0332
15829.126 | 0.4007 | -0.01541
12516.703 | 0.40865 | 0.00074
9909.4424 | 0.4145 | 0.01436
7835.48 | 0.422 | 0.02609
6217.2461 | 0.42952 | 0.03632
4905.291 | 0.43749 | 0.04511
3881.2737 | 0.44592 | 0.0534
3070.9827 | 0.45808 | 0.06071
2430.7778 | 0.4686 | 0.0667
1923.1537 | 0.47992 | 0.0745
1522.4358 | 0.49098 | 0.08099
1203.8446 | 0.50403 | 0.08894
952.86591 | 0.51788 | 0.09545
754.27557 | 0.53324 | 0.10049
596.71857 | 0.54873 | 0.10774
471.96338 | 0.56593 | 0.11469
373.20856 | 0.58199 | 0.11904
295.47278 | 0.6034 | 0.12732
233.87738 | 0.62335 | 0.13258
185.05922 | 0.6435 | 0.13945
146.35823 | 0.66468 | 0.14596
115.77804 | 0.68783 | 0.15132
91.6721 | 0.71195 | 0.15645
72.51701 | 0.73761 | 0.16286
57.36816 | 0.76367 | 0.16703
45.3629 | 0.7927 | 0.17158
35.93134 | 0.82457 | 0.17362
28.40909 | 0.85546 | 0.17259
22.48202 | 0.88581 | 0.16656
17.79613 | 0.91526 | 0.15914
14.06813 | 0.94401 | 0.14636
11.1448 | 0.96702 | 0.13362
8.81772 | 0.9869 | 0.11939
6.97545 | 1.00306 | 0.10648
5.5173 | 1.01387 | 0.09345
4.36941 | 1.02568 | 0.08382
3.45686 | 1.03317 | 0.07365
2.73547 | 1.04099 | 0.06704
2.16054 | 1.04812 | 0.06213
1.70952 | 1.05321 | 0.05768
1.35352 | 1.05852 | 0.05502
1.07079 | 1.06426 | 0.0537
0.84734 | 1.06883 | 0.05384
0.67072 | 1.07381 | 0.05561
0.53067 | 1.07847 | 0.05721
0.41976 | 1.08477 | 0.06041
0.33183 | 1.09122 | 0.06638
0.26261 | 1.09696 | 0.07353
0.20791 | 1.10372 | 0.08171
0.16452 | 1.11209 | 0.09109
0.13007 | 1.12397 | 0.10446
0.10309 | 1.13452 | 0.12266
0.08153 | 1.14476 | 0.14273
0.06443 | 1.15726 | 0.16637
0.05102 | 1.17319 | 0.18667
0.04042 | 1.19669 | 0.21444
0.03192 | 1.2229 | 0.25103
0.02528 | 1.24982 | 0.28932
0.01999 | 1.28649 | 0.32743