## Sheet1
20004.453 | 0.39485 | -0.03527
15829.126 | 0.40333 | -0.01574
12516.703 | 0.41023 | 0.0007
9909.4424 | 0.4177 | 0.01329
7835.48 | 0.4238 | 0.02539
6217.2461 | 0.43199 | 0.03557
4905.291 | 0.44023 | 0.04419
3881.2737 | 0.44793 | 0.05352
3070.9827 | 0.45877 | 0.06149
2430.7778 | 0.47068 | 0.06714
1923.1537 | 0.48008 | 0.07348
1522.4358 | 0.49058 | 0.08026
1203.8446 | 0.50381 | 0.08673
952.86591 | 0.51825 | 0.09293
754.27557 | 0.53354 | 0.1006
596.71857 | 0.55005 | 0.10712
471.96338 | 0.56568 | 0.11379
373.20856 | 0.58666 | 0.1191
295.47278 | 0.60202 | 0.12517
233.87738 | 0.62179 | 0.13351
185.05922 | 0.64225 | 0.13881
146.35823 | 0.66676 | 0.14361
115.77804 | 0.68863 | 0.15116
91.6721 | 0.71144 | 0.15488
72.51701 | 0.73851 | 0.16217
57.36816 | 0.76099 | 0.17324
45.3629 | 0.79155 | 0.18001
35.93134 | 0.82339 | 0.17253
28.40909 | 0.86139 | 0.17902
22.48202 | 0.89506 | 0.17057
17.79613 | 0.92035 | 0.15601
14.06813 | 0.9409 | 0.16448
11.1448 | 0.98067 | 0.1262
8.81772 | 0.999 | 0.14915
6.97545 | 0.98901 | 0.117
5.5173 | 1.02263 | 0.06526
4.36941 | 1.07782 | 0.06994
3.45686 | 1.08961 | 0.10915
2.73547 | 1.05017 | 0.13164
2.16054 | 0.99859 | 0.10007
1.70952 | 0.98259 | 0.02601
1.35352 | 1.031 | -0.05302
1.07079 | 1.13425 | -0.08369
0.84734 | 1.24508 | -0.03116
0.67072 | 1.30622 | 0.07796
0.53067 | 1.27041 | 0.24239
0.41976 | 1.12354 | 0.3551
0.33183 | 0.91307 | 0.33422
0.26261 | 0.75053 | 0.15708
0.20791 | 0.74732 | -0.11963
0.16452 | 0.95201 | -0.37522
0.13007 | 1.33297 | -0.46773
0.10309 | 1.74854 | -0.2968
0.08153 | 2.03234 | 0.13233
0.06443 | 2.06193 | 0.6409
0.05102 | 1.72733 | 1.16939
0.04042 | 1.08831 | 1.40687
0.03192 | 0.35563 | 1.18259
0.02528 | -0.08441 | 0.43334
0.01999 | 0.15497 | -0.5932