## Sheet1
20004.453 | 0.39634 | -0.03539
15829.126 | 0.40166 | -0.01441
12516.703 | 0.40896 | 0.00105
9909.4424 | 0.41528 | 0.01308
7835.48 | 0.42365 | 0.02438
6217.2461 | 0.4303 | 0.03544
4905.291 | 0.43847 | 0.0435
3881.2737 | 0.4466 | 0.05238
3070.9827 | 0.45774 | 0.06035
2430.7778 | 0.46638 | 0.06752
1923.1537 | 0.47617 | 0.07358
1522.4358 | 0.48736 | 0.08107
1203.8446 | 0.50295 | 0.08744
952.86591 | 0.51827 | 0.0935
754.27557 | 0.5312 | 0.10021
596.71857 | 0.548 | 0.10769
471.96338 | 0.56606 | 0.11255
373.20856 | 0.58385 | 0.11866
295.47278 | 0.60109 | 0.12676
233.87738 | 0.62279 | 0.13272
185.05922 | 0.64228 | 0.13718
146.35823 | 0.66409 | 0.14756
115.77804 | 0.68673 | 0.15179
91.6721 | 0.71008 | 0.15623
72.51701 | 0.73708 | 0.16622
57.36816 | 0.75723 | 0.1709
45.3629 | 0.78748 | 0.17554
35.93134 | 0.82504 | 0.17614
28.40909 | 0.8554 | 0.18287
22.48202 | 0.89298 | 0.17774
17.79613 | 0.92699 | 0.16202
14.06813 | 0.93533 | 0.15253
11.1448 | 0.98848 | 0.1403
8.81772 | 0.97794 | 0.13758
6.97545 | 0.99564 | 0.09298
5.5173 | 1.05107 | 0.0788
4.36941 | 1.0688 | 0.11078
3.45686 | 1.03632 | 0.12514
2.73547 | 0.99782 | 0.08846
2.16054 | 1.00113 | 0.01953
1.70952 | 1.05876 | -0.03547
1.35352 | 1.14891 | -0.0366
1.07079 | 1.2234 | 0.03328
0.84734 | 1.22897 | 0.14957
0.67072 | 1.16122 | 0.24698
0.53067 | 1.00981 | 0.28059
0.41976 | 0.85806 | 0.19056
0.33183 | 0.79698 | -0.01103
0.26261 | 0.89792 | -0.23855
0.20791 | 1.16112 | -0.37123
0.16452 | 1.50378 | -0.30974
0.13007 | 1.78408 | -0.02397
0.10309 | 1.8514 | 0.41212
0.08153 | 1.63983 | 0.84309
0.06443 | 1.26766 | 1.08284
0.05102 | 0.71307 | 1.01285
0.04042 | 0.28516 | 0.55389
0.03192 | 0.21921 | -0.20956
0.02528 | 0.75836 | -0.97417
0.01999 | 1.86164 | -1.29766