## Sheet1
20004.453 | 0.39532 | -0.03456
15829.126 | 0.40008 | -0.01661
12516.703 | 0.40938 | -0.00021
9909.4424 | 0.41606 | 0.01383
7835.48 | 0.42053 | 0.02565
6217.2461 | 0.4298 | 0.03556
4905.291 | 0.43805 | 0.04339
3881.2737 | 0.44684 | 0.0528
3070.9827 | 0.45368 | 0.0601
2430.7778 | 0.46199 | 0.06723
1923.1537 | 0.47538 | 0.07376
1522.4358 | 0.48951 | 0.08198
1203.8446 | 0.50253 | 0.08836
952.86591 | 0.51697 | 0.09456
754.27557 | 0.5315 | 0.10117
596.71857 | 0.54852 | 0.10687
471.96338 | 0.56536 | 0.11566
373.20856 | 0.58351 | 0.11961
295.47278 | 0.60246 | 0.12859
233.87738 | 0.6222 | 0.13378
185.05922 | 0.64361 | 0.14069
146.35823 | 0.66219 | 0.14773
115.77804 | 0.68624 | 0.15383
91.6721 | 0.71107 | 0.15966
72.51701 | 0.73437 | 0.16694
57.36816 | 0.75906 | 0.16714
45.3629 | 0.78669 | 0.1716
35.93134 | 0.82406 | 0.18122
28.40909 | 0.84803 | 0.18308
22.48202 | 0.88304 | 0.18432
17.79613 | 0.92638 | 0.17422
14.06813 | 0.94949 | 0.14457
11.1448 | 0.98039 | 0.15779
8.81772 | 0.98029 | 0.11578
6.97545 | 1.02751 | 0.09153
5.5173 | 1.05431 | 0.11777
4.36941 | 1.02878 | 0.12498
3.45686 | 1.00189 | 0.08352
2.73547 | 1.01948 | 0.02104
2.16054 | 1.0842 | -0.01138
1.70952 | 1.15661 | 0.01454
1.35352 | 1.18801 | 0.09173
1.07079 | 1.14926 | 0.17773
0.84734 | 1.04606 | 0.21597
0.67072 | 0.9391 | 0.18189
0.53067 | 0.86291 | 0.04731
0.41976 | 0.90623 | -0.13532
0.33183 | 1.08402 | -0.2711
0.26261 | 1.34748 | -0.26495
0.20791 | 1.59324 | -0.07551
0.16452 | 1.68221 | 0.25862
0.13007 | 1.54938 | 0.61308
0.10309 | 1.20886 | 0.82338
0.08153 | 0.78258 | 0.77377
0.06443 | 0.48826 | 0.50474
0.05102 | 0.41795 | -0.05279
0.04042 | 0.76808 | -0.63008
0.03192 | 1.55426 | -0.98192
0.02528 | 2.57337 | -0.76572
0.01999 | 3.34272 | 0.12276