## Sheet1
20004.453 | 0.41245 | -0.0279
15829.126 | 0.41547 | -0.0091
12516.703 | 0.42531 | 0.00566
9909.4424 | 0.43195 | 0.01805
7835.48 | 0.43822 | 0.02765
6217.2461 | 0.44724 | 0.03845
4905.291 | 0.45548 | 0.04689
3881.2737 | 0.46528 | 0.05411
3070.9827 | 0.47706 | 0.06129
2430.7778 | 0.48635 | 0.06908
1923.1537 | 0.49723 | 0.07701
1522.4358 | 0.50913 | 0.08206
1203.8446 | 0.52186 | 0.0886
952.86591 | 0.53645 | 0.09734
754.27557 | 0.55055 | 0.10268
596.71857 | 0.56636 | 0.11028
471.96338 | 0.58315 | 0.11719
373.20856 | 0.60188 | 0.12321
295.47278 | 0.6202 | 0.13056
233.87738 | 0.6405 | 0.13768
185.05922 | 0.65993 | 0.14444
146.35823 | 0.68355 | 0.15218
115.77804 | 0.70802 | 0.15837
91.6721 | 0.73129 | 0.16601
72.51701 | 0.75524 | 0.17255
57.36816 | 0.781 | 0.17988
45.3629 | 0.80733 | 0.18822
35.93134 | 0.83366 | 0.19655
28.40909 | 0.86432 | 0.20776
22.48202 | 0.8986 | 0.21957
17.79613 | 0.93353 | 0.22972
14.06813 | 0.97725 | 0.23897
11.1448 | 1.02416 | 0.24097
8.81772 | 1.06958 | 0.2401
6.97545 | 1.11765 | 0.23361
5.5173 | 1.15811 | 0.21489
4.36941 | 1.19543 | 0.19954
3.45686 | 1.22583 | 0.17806
2.73547 | 1.25232 | 0.15679
2.16054 | 1.27194 | 0.13726
1.70952 | 1.28557 | 0.12037
1.35352 | 1.29784 | 0.10447
1.07079 | 1.30662 | 0.09291
0.84734 | 1.31423 | 0.08389
0.67072 | 1.32099 | 0.07782
0.53067 | 1.32656 | 0.07293
0.41976 | 1.33209 | 0.07178
0.33183 | 1.33854 | 0.07367
0.26261 | 1.34382 | 0.07835
0.20791 | 1.34856 | 0.08443
0.16452 | 1.3544 | 0.09241
0.13007 | 1.3636 | 0.10295
0.10309 | 1.37454 | 0.1194
0.08153 | 1.38467 | 0.13994
0.06443 | 1.39755 | 0.1633
0.05102 | 1.41602 | 0.18663
0.04042 | 1.44394 | 0.21854
0.03192 | 1.47568 | 0.26309
0.02528 | 1.5043 | 0.30991
0.01999 | 1.53823 | 0.35174