## Sheet1
20004.453 | 0.28865 | -0.02063
15829.126 | 0.29714 | -0.00564
12516.703 | 0.30396 | 0.00598
9909.4424 | 0.31106 | 0.0174
7835.48 | 0.31818 | 0.02633
6217.2461 | 0.32638 | 0.0333
4905.291 | 0.33303 | 0.04078
3881.2737 | 0.34359 | 0.04581
3070.9827 | 0.35157 | 0.04887
2430.7778 | 0.3594 | 0.05513
1923.1537 | 0.3694 | 0.05914
1522.4358 | 0.37702 | 0.06392
1203.8446 | 0.38856 | 0.06774
952.86591 | 0.39961 | 0.07322
754.27557 | 0.41122 | 0.07628
596.71857 | 0.42197 | 0.08164
471.96338 | 0.43548 | 0.08414
373.20856 | 0.44833 | 0.08717
295.47278 | 0.46131 | 0.09216
233.87738 | 0.47422 | 0.09615
185.05922 | 0.48877 | 0.10065
146.35823 | 0.50289 | 0.10499
115.77804 | 0.51758 | 0.11033
91.6721 | 0.53318 | 0.11567
72.51701 | 0.54899 | 0.12283
57.36816 | 0.56725 | 0.13025
45.3629 | 0.58584 | 0.1396
35.93134 | 0.60465 | 0.14924
28.40909 | 0.63096 | 0.16123
22.48202 | 0.65826 | 0.17068
17.79613 | 0.69111 | 0.17983
14.06813 | 0.72515 | 0.18447
11.1448 | 0.76277 | 0.18436
8.81772 | 0.79735 | 0.17837
6.97545 | 0.83356 | 0.16713
5.5173 | 0.86057 | 0.15213
4.36941 | 0.88515 | 0.1371
3.45686 | 0.90375 | 0.12026
2.73547 | 0.9173 | 0.1057
2.16054 | 0.92915 | 0.09273
1.70952 | 0.93793 | 0.08147
1.35352 | 0.94439 | 0.07299
1.07079 | 0.95096 | 0.06726
0.84734 | 0.95613 | 0.06332
0.67072 | 0.96152 | 0.06326
0.53067 | 0.96506 | 0.06412
0.41976 | 0.96822 | 0.06671
0.33183 | 0.97309 | 0.07023
0.26261 | 0.98004 | 0.07726
0.20791 | 0.98592 | 0.08698
0.16452 | 0.99237 | 0.0989
0.13007 | 1.00228 | 0.11243
0.10309 | 1.01669 | 0.13089
0.08153 | 1.03302 | 0.15746
0.06443 | 1.04978 | 0.18946
0.05102 | 1.06292 | 0.21995
0.04042 | 1.08362 | 0.24878
0.03192 | 1.11509 | 0.28085
0.02528 | 1.15279 | 0.32151
0.01999 | 1.1906 | 0.36718