## Sheet1
20004.453 | 0.28921 | -0.02064
15829.126 | 0.29654 | -0.00539
12516.703 | 0.30264 | 0.00769
9909.4424 | 0.31141 | 0.01769
7835.48 | 0.31783 | 0.02681
6217.2461 | 0.32469 | 0.03287
4905.291 | 0.3337 | 0.0404
3881.2737 | 0.34132 | 0.04468
3070.9827 | 0.34857 | 0.04948
2430.7778 | 0.35785 | 0.05605
1923.1537 | 0.36769 | 0.06116
1522.4358 | 0.37839 | 0.06497
1203.8446 | 0.38742 | 0.06673
952.86591 | 0.39855 | 0.07306
754.27557 | 0.41073 | 0.07672
596.71857 | 0.42241 | 0.08191
471.96338 | 0.43638 | 0.08489
373.20856 | 0.44945 | 0.08972
295.47278 | 0.46269 | 0.09374
233.87738 | 0.47713 | 0.09785
185.05922 | 0.49189 | 0.10025
146.35823 | 0.50574 | 0.10668
115.77804 | 0.52045 | 0.11217
91.6721 | 0.53689 | 0.11773
72.51701 | 0.55298 | 0.12492
57.36816 | 0.57314 | 0.1282
45.3629 | 0.58943 | 0.1388
35.93134 | 0.60975 | 0.15017
28.40909 | 0.63341 | 0.15657
22.48202 | 0.66014 | 0.16711
17.79613 | 0.69225 | 0.17754
14.06813 | 0.73387 | 0.17326
11.1448 | 0.75851 | 0.17647
8.81772 | 0.79799 | 0.15576
6.97545 | 0.83677 | 0.15068
5.5173 | 0.84667 | 0.14377
4.36941 | 0.85642 | 0.11999
3.45686 | 0.87494 | 0.08748
2.73547 | 0.90391 | 0.06987
2.16054 | 0.92763 | 0.07154
1.70952 | 0.93235 | 0.08593
1.35352 | 0.91597 | 0.09522
1.07079 | 0.88918 | 0.08572
0.84734 | 0.87009 | 0.05576
0.67072 | 0.87124 | 0.02003
0.53067 | 0.9013 | -0.01462
0.41976 | 0.94702 | -0.02033
0.33183 | 0.99097 | 0.00735
0.26261 | 1.00925 | 0.06135
0.20791 | 0.99227 | 0.11949
0.16452 | 0.94262 | 0.15829
0.13007 | 0.87903 | 0.16371
0.10309 | 0.82059 | 0.12707
0.08153 | 0.79325 | 0.04955
0.06443 | 0.82357 | -0.03709
0.05102 | 0.95928 | -0.12111
0.04042 | 1.17788 | -0.10161
0.03192 | 1.40349 | 0.07575
0.02528 | 1.51783 | 0.41448
0.01999 | 1.40253 | 0.80343