## Sheet1
20004.453 | 0.26903 | -0.03033
15829.126 | 0.27607 | -0.01278
12516.703 | 0.28062 | -3e-05
9909.4424 | 0.28726 | 0.0114
7835.48 | 0.29432 | 0.0206
6217.2461 | 0.30105 | 0.02819
4905.291 | 0.30918 | 0.03468
3881.2737 | 0.31771 | 0.041
3070.9827 | 0.32484 | 0.04683
2430.7778 | 0.33367 | 0.05166
1923.1537 | 0.34252 | 0.05555
1522.4358 | 0.35102 | 0.06073
1203.8446 | 0.36161 | 0.06395
952.86591 | 0.37127 | 0.06908
754.27557 | 0.38196 | 0.07193
596.71857 | 0.39479 | 0.07503
471.96338 | 0.40554 | 0.07894
373.20856 | 0.41809 | 0.08432
295.47278 | 0.43081 | 0.08724
233.87738 | 0.44313 | 0.08995
185.05922 | 0.45636 | 0.09416
146.35823 | 0.47033 | 0.10044
115.77804 | 0.48571 | 0.10301
91.6721 | 0.50269 | 0.10955
72.51701 | 0.52002 | 0.11444
57.36816 | 0.54256 | 0.12045
45.3629 | 0.5625 | 0.12188
35.93134 | 0.58686 | 0.12325
28.40909 | 0.61066 | 0.12013
22.48202 | 0.6337 | 0.11111
17.79613 | 0.65248 | 0.10374
14.06813 | 0.669 | 0.09504
11.1448 | 0.6832 | 0.08166
8.81772 | 0.69343 | 0.07439
6.97545 | 0.70009 | 0.06477
5.5173 | 0.70697 | 0.05583
4.36941 | 0.71494 | 0.04923
3.45686 | 0.71928 | 0.04555
2.73547 | 0.72261 | 0.04435
2.16054 | 0.72338 | 0.04128
1.70952 | 0.72473 | 0.03854
1.35352 | 0.72869 | 0.03529
1.07079 | 0.73458 | 0.03295
0.84734 | 0.74301 | 0.03352
0.67072 | 0.75118 | 0.03986
0.53067 | 0.75642 | 0.05056
0.41976 | 0.75644 | 0.06321
0.33183 | 0.75254 | 0.07114
0.26261 | 0.74999 | 0.07397
0.20791 | 0.7517 | 0.07361
0.16452 | 0.76193 | 0.07396
0.13007 | 0.77993 | 0.07815
0.10309 | 0.80321 | 0.09058
0.08153 | 0.8294 | 0.11568
0.06443 | 0.85123 | 0.15012
0.05102 | 0.86303 | 0.19336
0.04042 | 0.86416 | 0.23123
0.03192 | 0.86706 | 0.25672
0.02528 | 0.88151 | 0.27312
0.01999 | 0.91369 | 0.29122