## Sheet1
20004.453 | 0.26934 | -0.03084
15829.126 | 0.27618 | -0.01325
12516.703 | 0.28134 | -0.00016
9909.4424 | 0.28914 | 0.0114
7835.48 | 0.29429 | 0.01987
6217.2461 | 0.3013 | 0.02897
4905.291 | 0.30992 | 0.03566
3881.2737 | 0.31715 | 0.04014
3070.9827 | 0.32589 | 0.04718
2430.7778 | 0.33476 | 0.05185
1923.1537 | 0.3438 | 0.05786
1522.4358 | 0.35252 | 0.06057
1203.8446 | 0.36387 | 0.06484
952.86591 | 0.37348 | 0.06887
754.27557 | 0.38407 | 0.07428
596.71857 | 0.39579 | 0.07598
471.96338 | 0.40731 | 0.0801
373.20856 | 0.41818 | 0.08476
295.47278 | 0.43202 | 0.0872
233.87738 | 0.44565 | 0.091
185.05922 | 0.459 | 0.09539
146.35823 | 0.47293 | 0.09947
115.77804 | 0.48891 | 0.10656
91.6721 | 0.50309 | 0.1108
72.51701 | 0.52308 | 0.11527
57.36816 | 0.54323 | 0.12
45.3629 | 0.5659 | 0.12181
35.93134 | 0.59 | 0.12161
28.40909 | 0.61341 | 0.11903
22.48202 | 0.63547 | 0.11359
17.79613 | 0.65561 | 0.10397
14.06813 | 0.67167 | 0.09364
11.1448 | 0.68618 | 0.08292
8.81772 | 0.69545 | 0.07375
6.97545 | 0.70413 | 0.06404
5.5173 | 0.71052 | 0.05371
4.36941 | 0.71776 | 0.04928
3.45686 | 0.72172 | 0.04713
2.73547 | 0.72354 | 0.04501
2.16054 | 0.72556 | 0.04155
1.70952 | 0.72724 | 0.0368
1.35352 | 0.73295 | 0.03384
1.07079 | 0.74006 | 0.03238
0.84734 | 0.74808 | 0.03586
0.67072 | 0.75467 | 0.04353
0.53067 | 0.75612 | 0.05456
0.41976 | 0.75379 | 0.06395
0.33183 | 0.75038 | 0.06843
0.26261 | 0.7495 | 0.06833
0.20791 | 0.75656 | 0.06729
0.16452 | 0.77046 | 0.06867
0.13007 | 0.79121 | 0.07724
0.10309 | 0.81467 | 0.09565
0.08153 | 0.837 | 0.12672
0.06443 | 0.8515 | 0.16328
0.05102 | 0.85381 | 0.20217
0.04042 | 0.85252 | 0.2294
0.03192 | 0.86058 | 0.24613
0.02528 | 0.88306 | 0.26077
0.01999 | 0.92022 | 0.28054