## Sheet1
20004.453 | 0.26908 | -0.03032
15829.126 | 0.27541 | -0.01321
12516.703 | 0.28085 | -0.00135
9909.4424 | 0.28689 | 0.01216
7835.48 | 0.2963 | 0.02088
6217.2461 | 0.30079 | 0.0273
4905.291 | 0.30905 | 0.03398
3881.2737 | 0.31724 | 0.04063
3070.9827 | 0.32531 | 0.04815
2430.7778 | 0.33472 | 0.0522
1923.1537 | 0.34448 | 0.0577
1522.4358 | 0.35369 | 0.06146
1203.8446 | 0.36364 | 0.06493
952.86591 | 0.37257 | 0.06794
754.27557 | 0.38519 | 0.07186
596.71857 | 0.39612 | 0.07623
471.96338 | 0.40643 | 0.08
373.20856 | 0.42002 | 0.08425
295.47278 | 0.43104 | 0.08627
233.87738 | 0.44452 | 0.09166
185.05922 | 0.45769 | 0.0949
146.35823 | 0.47374 | 0.09979
115.77804 | 0.48827 | 0.10549
91.6721 | 0.50423 | 0.10896
72.51701 | 0.52305 | 0.11525
57.36816 | 0.54382 | 0.11986
45.3629 | 0.56495 | 0.12206
35.93134 | 0.59031 | 0.12213
28.40909 | 0.61177 | 0.11938
22.48202 | 0.63448 | 0.11262
17.79613 | 0.65432 | 0.10363
14.06813 | 0.67153 | 0.09298
11.1448 | 0.68422 | 0.08286
8.81772 | 0.69442 | 0.07193
6.97545 | 0.70408 | 0.06332
5.5173 | 0.70866 | 0.05791
4.36941 | 0.71169 | 0.05112
3.45686 | 0.7167 | 0.04407
2.73547 | 0.72316 | 0.03922
2.16054 | 0.72936 | 0.03774
1.70952 | 0.73438 | 0.03985
1.35352 | 0.73541 | 0.04308
1.07079 | 0.73449 | 0.0438
0.84734 | 0.73417 | 0.04326
0.67072 | 0.73583 | 0.04177
0.53067 | 0.74124 | 0.03935
0.41976 | 0.75198 | 0.03962
0.33183 | 0.76612 | 0.0461
0.26261 | 0.78001 | 0.06087
0.20791 | 0.78745 | 0.08224
0.16452 | 0.78686 | 0.10372
0.13007 | 0.78235 | 0.11952
0.10309 | 0.77925 | 0.12738
0.08153 | 0.7852 | 0.13124
0.06443 | 0.802 | 0.1387
0.05102 | 0.82775 | 0.14941
0.04042 | 0.86422 | 0.16857
0.03192 | 0.90943 | 0.20369
0.02528 | 0.95073 | 0.25734
0.01999 | 0.97846 | 0.32051