## Sheet1
20004.453 | 0.27033 | -0.02994
15829.126 | 0.27512 | -0.0133
12516.703 | 0.28276 | -0.00106
9909.4424 | 0.28929 | 0.01136
7835.48 | 0.29341 | 0.01998
6217.2461 | 0.30182 | 0.02936
4905.291 | 0.30979 | 0.03616
3881.2737 | 0.31724 | 0.04101
3070.9827 | 0.3261 | 0.04627
2430.7778 | 0.33435 | 0.0522
1923.1537 | 0.34246 | 0.05702
1522.4358 | 0.35173 | 0.06017
1203.8446 | 0.36293 | 0.06541
952.86591 | 0.37256 | 0.06819
754.27557 | 0.38379 | 0.07326
596.71857 | 0.39568 | 0.07557
471.96338 | 0.40714 | 0.07953
373.20856 | 0.41791 | 0.0823
295.47278 | 0.43124 | 0.08724
233.87738 | 0.44412 | 0.0905
185.05922 | 0.45792 | 0.09539
146.35823 | 0.4724 | 0.0988
115.77804 | 0.48832 | 0.10435
91.6721 | 0.50269 | 0.10891
72.51701 | 0.52145 | 0.11444
57.36816 | 0.54258 | 0.11863
45.3629 | 0.56541 | 0.12215
35.93134 | 0.58676 | 0.122
28.40909 | 0.6116 | 0.11772
22.48202 | 0.63287 | 0.11034
17.79613 | 0.65227 | 0.10259
14.06813 | 0.66933 | 0.09286
11.1448 | 0.68176 | 0.0797
8.81772 | 0.69189 | 0.07136
6.97545 | 0.69854 | 0.06322
5.5173 | 0.70528 | 0.05452
4.36941 | 0.71056 | 0.04837
3.45686 | 0.71694 | 0.0432
2.73547 | 0.72245 | 0.0417
2.16054 | 0.72465 | 0.04246
1.70952 | 0.7247 | 0.04114
1.35352 | 0.7257 | 0.03881
1.07079 | 0.72852 | 0.03511
0.84734 | 0.73461 | 0.03305
0.67072 | 0.74246 | 0.03425
0.53067 | 0.75363 | 0.04008
0.41976 | 0.76142 | 0.05281
0.33183 | 0.7637 | 0.06833
0.26261 | 0.76055 | 0.08119
0.20791 | 0.75567 | 0.08803
0.16452 | 0.75593 | 0.09
0.13007 | 0.76498 | 0.09072
0.10309 | 0.78085 | 0.09442
0.08153 | 0.80519 | 0.10527
0.06443 | 0.8341 | 0.12736
0.05102 | 0.86572 | 0.16286
0.04042 | 0.88774 | 0.21095
0.03192 | 0.89707 | 0.25914
0.02528 | 0.90103 | 0.29491
0.01999 | 0.91513 | 0.31858